## Dane
skład chemiczny | [13 empty] | austenityzowanie |  | ausferryzowanie |  | Właściwości fizyczne
C | Si | Mn | Mg | Cu | Ni | Mo | S | P | V | Cr | Ti | Sn | Al | aust_temp | aust_czas | ausf_temp | ausf_czas | Rm | Rp02 | A5 | HB | K | thickness
3.4 | 2.3 | 0.17 | 0.047 | 0.7 | 1.5 | 0.24 | 0.01 | 0.034 | 0 | 0 | 0 | 0 | 0 | 900 | 120 | 240 | 120 | 1507 | 1072 | 2.8 | 429 | 54.4 | 25
3.4 | 2.3 | 0.17 | 0.047 | 0.7 | 1.5 | 0.24 | 0.01 | 0.034 | 0 | 0 | 0 | 0 | 0 | 900 | 120 | 270 | 120 | 1307 | 936 | 4.1 | 388 | 71.6 | 25
3.4 | 2.3 | 0.17 | 0.047 | 0.7 | 1.5 | 0.24 | 0.01 | 0.034 | 0 | 0 | 0 | 0 | 0 | 900 | 120 | 310 | 120 | 1132 | 804 | 5.4 | 341 | 84.4 | 25
3.4 | 2.3 | 0.17 | 0.047 | 0.7 | 1.5 | 0.24 | 0.01 | 0.034 | 0 | 0 | 0 | 0 | 0 | 900 | 120 | 360 | 120 | 1028 | 652 | 10 | 285 | 123.6 | 25
3.52 | 2.87 | 0.22 | 0.051 | 0.73 | 1.55 | 0 | 0.017 | 0.65 | 0 | 0 | 0 | 0 | 0 | 850 | 120 | 390 | 90 | 1064.9 |  | 15.4 | 290 |  | 25
3.52 | 2.87 | 0.22 | 0.051 | 0.73 | 1.55 | 0 | 0.017 | 0.65 | 0 | 0 | 0 | 0 | 0 | 840 | 120 | 380 | 90 | 1032.6 |  | 15.7 | 258 |  | 25
3.52 | 2.87 | 0.22 | 0.051 | 0.73 | 1.55 | 0 | 0.017 | 0.65 | 0 | 0 | 0 | 0 | 0 | 890 | 120 | 350 | 120 | 1168.8 |  | 12.3 | 334 |  | 25
3.52 | 2.87 | 0.22 | 0.051 | 0.73 | 1.55 | 0 | 0.017 | 0.65 | 0 | 0 | 0 | 0 | 0 | 880 | 120 | 340 | 120 | 1002.7 |  | 9.7 | 294 |  | 25
3.52 | 2.87 | 0.22 | 0.051 | 0.73 | 1.55 | 0 | 0.017 | 0.65 | 0 | 0 | 0 | 0 | 0 | 900 | 120 | 330 | 120 | 1259.7 |  | 13.4 | 362 |  | 25
3.52 | 2.87 | 0.22 | 0.051 | 0.73 | 1.55 | 0 | 0.017 | 0.65 | 0 | 0 | 0 | 0 | 0 | 910 | 120 | 320 | 120 | 1310 |  | 7.7 | 362 |  | 25
3.52 | 2.87 | 0.22 | 0.051 | 0.73 | 1.55 | 0 | 0.017 | 0.65 | 0 | 0 | 0 | 0 | 0 | 950 | 120 | 290 | 180 | 1428.6 |  | 5.7 | 390 |  | 25
3.52 | 2.87 | 0.22 | 0.051 | 0.73 | 1.55 | 0 | 0.017 | 0.65 | 0 | 0 | 0 | 0 | 0 | 940 | 120 | 280 | 180 | 1425.5 |  | 4.9 | 400 |  | 25
3.65 | 2.59 | 0.18 | 0.06 | 0 | 0 | 0 | 0.014 | 0.052 | 0 | 0 | 0 | 0 | 0 | 900 | 60 | 300 | 8 | 1408 | 804 | 3 | 402 | 62.33333 | 25
3.65 | 2.59 | 0.18 | 0.06 | 0 | 0 | 0 | 0.014 | 0.052 | 0 | 0 | 0 | 0 | 0 | 900 | 60 | 300 | 16 | 1435 | 910 | 3 | 407 | 75.9 | 25
3.65 | 2.59 | 0.18 | 0.06 | 0 | 0 | 0 | 0.014 | 0.052 | 0 | 0 | 0 | 0 | 0 | 900 | 60 | 300 | 32 | 1443 | 1030 | 4 | 376 | 77.36667 | 25
3.65 | 2.59 | 0.18 | 0.06 | 0 | 0 | 0 | 0.014 | 0.052 | 0 | 0 | 0 | 0 | 0 | 900 | 60 | 300 | 64 | 1462 | 1146 | 4 | 396 | 71.13333 | 25
3.65 | 2.59 | 0.18 | 0.06 | 0 | 0 | 0 | 0.014 | 0.052 | 0 | 0 | 0 | 0 | 0 | 900 | 60 | 400 | 8 | 957 | 625 | 8 | 251 | 123.2 | 25
3.65 | 2.59 | 0.18 | 0.06 | 0 | 0 | 0 | 0.014 | 0.052 | 0 | 0 | 0 | 0 | 0 | 900 | 60 | 400 | 16 | 970 | 677 | 11 | 261 | 148.5 | 25
3.65 | 2.59 | 0.18 | 0.06 | 0 | 0 | 0 | 0.014 | 0.052 | 0 | 0 | 0 | 0 | 0 | 900 | 60 | 400 | 32 | 984 | 711 | 13 | 259 | 154 | 25
3.65 | 2.59 | 0.18 | 0.06 | 0 | 0 | 0 | 0.014 | 0.052 | 0 | 0 | 0 | 0 | 0 | 900 | 60 | 400 | 64 | 947 | 717 | 8 | 258 | 143 | 25
3.56 | 2.4 | 0.2 | 0.04 | 0.6 | 1.4 | 0.31 | 0.014 | 0.039 | 0 | 0 | 0 | 0 | 0 | 900 | 120 | 300 | 120 | 1361 | 1111 | 4.6 | 388 |  | 25
3.56 | 2.4 | 0.2 | 0.04 | 0.6 | 1.4 | 0.31 | 0.014 | 0.039 | 0 | 0 | 0 | 0 | 0 | 900 | 120 | 380 | 120 | 1001 | 772 | 7.9 | 311 |  | 25
3.5 | 2.54 | 0.16 | 0.047 | 0.5 | 1.4 | 0.24 | 0.013 | 0.041 | 0 | 0.026 | 0 | 0 | 0 | 950 | 180 | 240 | 150 | 1507 | 1072 | 3 | 415 | 54 | 25
3.5 | 2.54 | 0.16 | 0.047 | 0.5 | 1.4 | 0.24 | 0.013 | 0.041 | 0 | 0.026 | 0 | 0 | 0 | 950 | 180 | 270 | 150 | 1372 | 936 | 4 | 388 | 72 | 25
3.5 | 2.54 | 0.16 | 0.047 | 0.5 | 1.4 | 0.24 | 0.013 | 0.041 | 0 | 0.026 | 0 | 0 | 0 | 950 | 180 | 310 | 150 | 1132 | 804 | 5 | 331 | 84 | 25
3.5 | 2.54 | 0.16 | 0.047 | 0.5 | 1.4 | 0.24 | 0.013 | 0.041 | 0 | 0.026 | 0 | 0 | 0 | 950 | 180 | 360 | 150 | 1028 | 652 | 10 | 283 | 124 | 25
3.55 | 2.55 | 0.31 | 0.063 | 0 | 1.56 | 0 | 0.009 | 0.025 | 0 | 0 | 0 | 0 | 0 | 920 | 120 | 260 | 120 | 1343 | 1343 | 2 | 452 | 74.8 | 25
3.55 | 2.55 | 0.31 | 0.063 | 0 | 1.56 | 0 | 0.009 | 0.025 | 0 | 0 | 0 | 0 | 0 | 920 | 120 | 300 | 30 | 1065 | 835 | 1.4 | 437 | 60.5 | 25
3.55 | 2.55 | 0.31 | 0.063 | 0 | 1.56 | 0 | 0.009 | 0.025 | 0 | 0 | 0 | 0 | 0 | 920 | 120 | 300 | 120 | 1381 | 1017 | 3.9 | 392 | 89.1 | 25
3.55 | 2.55 | 0.31 | 0.063 | 0 | 1.56 | 0 | 0.009 | 0.025 | 0 | 0 | 0 | 0 | 0 | 920 | 120 | 330 | 30 | 1201 | 779 | 2.4 | 375 | 69.3 | 25
3.55 | 2.55 | 0.31 | 0.063 | 0 | 1.56 | 0 | 0.009 | 0.025 | 0 | 0 | 0 | 0 | 0 | 920 | 120 | 330 | 120 | 1255 | 968 | 4.2 | 371 | 108.9 | 25
3.55 | 2.55 | 0.31 | 0.063 | 0 | 1.56 | 0 | 0.009 | 0.025 | 0 | 0 | 0 | 0 | 0 | 920 | 120 | 360 | 15 | 952 | 757 | 1.3 | 401 | 37.4 | 25
3.55 | 2.55 | 0.31 | 0.063 | 0 | 1.56 | 0 | 0.009 | 0.025 | 0 | 0 | 0 | 0 | 0 | 920 | 120 | 360 | 90 | 1068 | 783 | 6 | 325 | 117.7 | 25
3.55 | 2.55 | 0.31 | 0.063 | 0 | 1.56 | 0 | 0.009 | 0.025 | 0 | 0 | 0 | 0 | 0 | 920 | 120 | 380 | 15 | 810 | 675 | 1.8 | 369 | 41.8 | 25
3.55 | 2.55 | 0.31 | 0.063 | 0 | 1.56 | 0 | 0.009 | 0.025 | 0 | 0 | 0 | 0 | 0 | 920 | 120 | 380 | 90 | 960 | 681 | 4.9 | 285 | 126.5 | 25
3.55 | 2.55 | 0.31 | 0.063 | 0 | 1.56 | 0 | 0.009 | 0.025 | 0 | 0 | 0 | 0 | 0 | 920 | 120 | 400 | 15 | 868 | 595 | 1.8 | 292 | 52.8 | 25
3.55 | 2.55 | 0.31 | 0.063 | 0 | 1.56 | 0 | 0.009 | 0.025 | 0 | 0 | 0 | 0 | 0 | 920 | 120 | 400 | 90 | 950 | 597 | 7.8 | 270 | 130.9 | 25
3.57 | 2.22 | 0.23 | 0.045 | 0.001 | 0.12 | 0 | 0.011 | 0.026 | 0 | 0.03 | 0 | 0 | 0 | 900 | 60 | 250 | 30 | 997 | 795 | 1.9 | 464 |  | 75
3.57 | 2.22 | 0.23 | 0.045 | 0.001 | 0.12 | 0 | 0.011 | 0.026 | 0 | 0.03 | 0 | 0 | 0 | 900 | 60 | 250 | 60 | 1139 | 957 | 2.4 | 615 |  | 75
3.57 | 2.22 | 0.23 | 0.045 | 0.001 | 0.12 | 0 | 0.011 | 0.026 | 0 | 0.03 | 0 | 0 | 0 | 900 | 60 | 250 | 90 | 1124 | 927 | 2.8 | 577 |  | 75
3.57 | 2.22 | 0.23 | 0.045 | 0.001 | 0.12 | 0 | 0.011 | 0.026 | 0 | 0.03 | 0 | 0 | 0 | 900 | 60 | 250 | 120 | 1116 | 906 | 2.8 | 543 |  | 75
3.57 | 2.22 | 0.23 | 0.045 | 0.001 | 0.12 | 0 | 0.011 | 0.026 | 0 | 0.03 | 0 | 0 | 0 | 900 | 60 | 300 | 30 | 831 | 693 | 3.7 | 344 |  | 75
3.57 | 2.22 | 0.23 | 0.045 | 0.001 | 0.12 | 0 | 0.011 | 0.026 | 0 | 0.03 | 0 | 0 | 0 | 900 | 60 | 300 | 60 | 983 | 806 | 4.2 | 421 |  | 75
3.57 | 2.22 | 0.23 | 0.045 | 0.001 | 0.12 | 0 | 0.011 | 0.026 | 0 | 0.03 | 0 | 0 | 0 | 900 | 60 | 300 | 90 | 965 | 759 | 4.8 | 381 |  | 75
3.57 | 2.22 | 0.23 | 0.045 | 0.001 | 0.12 | 0 | 0.011 | 0.026 | 0 | 0.03 | 0 | 0 | 0 | 900 | 60 | 300 | 120 | 976 | 788 | 4.7 | 400 |  | 75
3.57 | 2.22 | 0.23 | 0.045 | 0.001 | 0.12 | 0 | 0.011 | 0.026 | 0 | 0.03 | 0 | 0 | 0 | 900 | 60 | 350 | 30 | 724 | 539 | 5.9 | 275 |  | 75
3.57 | 2.22 | 0.23 | 0.045 | 0.001 | 0.12 | 0 | 0.011 | 0.026 | 0 | 0.03 | 0 | 0 | 0 | 900 | 60 | 350 | 60 | 871 | 691 | 6.7 | 344 |  | 75
3.57 | 2.22 | 0.23 | 0.045 | 0.001 | 0.12 | 0 | 0.011 | 0.026 | 0 | 0.03 | 0 | 0 | 0 | 900 | 60 | 350 | 90 | 849 | 673 | 7.2 | 327 |  | 75
3.57 | 2.22 | 0.23 | 0.045 | 0.001 | 0.12 | 0 | 0.011 | 0.026 | 0 | 0.03 | 0 | 0 | 0 | 900 | 60 | 350 | 120 | 861 | 687 | 7.1 | 311 |  | 75
3.55 | 2.1 | 0.18 | 0.038 | 0.49 | 0.22 | 0 | 0.009 | 0.024 | 0 | 0.03 | 0 | 0 | 0 | 900 | 60 | 250 | 30 | 1039 | 834 | 1.5 | 475 |  | 75
3.55 | 2.1 | 0.18 | 0.038 | 0.49 | 0.22 | 0 | 0.009 | 0.024 | 0 | 0.03 | 0 | 0 | 0 | 900 | 60 | 250 | 60 | 1181 | 995 | 2.1 | 670 |  | 75
3.55 | 2.1 | 0.18 | 0.038 | 0.49 | 0.22 | 0 | 0.009 | 0.024 | 0 | 0.03 | 0 | 0 | 0 | 900 | 60 | 250 | 90 | 1162 | 967 | 2.4 | 615 |  | 75
3.55 | 2.1 | 0.18 | 0.038 | 0.49 | 0.22 | 0 | 0.009 | 0.024 | 0 | 0.03 | 0 | 0 | 0 | 900 | 60 | 250 | 120 | 1168 | 978 | 2.3 | 577 |  | 75
3.55 | 2.1 | 0.18 | 0.038 | 0.49 | 0.22 | 0 | 0.009 | 0.024 | 0 | 0.03 | 0 | 0 | 0 | 900 | 60 | 300 | 30 | 873 | 685 | 3.1 | 381 |  | 75
3.55 | 2.1 | 0.18 | 0.038 | 0.49 | 0.22 | 0 | 0.009 | 0.024 | 0 | 0.03 | 0 | 0 | 0 | 900 | 60 | 300 | 60 | 1017 | 825 | 3.5 | 442 |  | 75
3.55 | 2.1 | 0.18 | 0.038 | 0.49 | 0.22 | 0 | 0.009 | 0.024 | 0 | 0.03 | 0 | 0 | 0 | 900 | 60 | 300 | 90 | 1034 | 858 | 3.7 | 400 |  | 75
3.55 | 2.1 | 0.18 | 0.038 | 0.49 | 0.22 | 0 | 0.009 | 0.024 | 0 | 0.03 | 0 | 0 | 0 | 900 | 60 | 300 | 120 | 1030 | 851 | 3.8 | 421 |  | 75
3.55 | 2.1 | 0.18 | 0.038 | 0.49 | 0.22 | 0 | 0.009 | 0.024 | 0 | 0.03 | 0 | 0 | 0 | 900 | 60 | 350 | 30 | 778 | 591 | 5.2 | 327 |  | 75
3.55 | 2.1 | 0.18 | 0.038 | 0.49 | 0.22 | 0 | 0.009 | 0.024 | 0 | 0.03 | 0 | 0 | 0 | 900 | 60 | 350 | 60 | 928 | 735 | 5.8 | 400 |  | 75
3.55 | 2.1 | 0.18 | 0.038 | 0.49 | 0.22 | 0 | 0.009 | 0.024 | 0 | 0.03 | 0 | 0 | 0 | 900 | 60 | 350 | 90 | 921 | 733 | 5.9 | 362 |  | 75
3.55 | 2.1 | 0.18 | 0.038 | 0.49 | 0.22 | 0 | 0.009 | 0.024 | 0 | 0.03 | 0 | 0 | 0 | 900 | 60 | 350 | 120 | 907 | 716 | 6 | 344 |  | 75
3.56 | 2.14 | 0.18 | 0.042 | 0.002 | 0.45 | 0 | 0.008 | 0.023 | 0 | 0.02 | 0 | 0 | 0 | 900 | 60 | 250 | 30 | 1010 | 815 | 1.7 | 464 |  | 75
3.56 | 2.14 | 0.18 | 0.042 | 0.002 | 0.45 | 0 | 0.008 | 0.023 | 0 | 0.02 | 0 | 0 | 0 | 900 | 60 | 250 | 60 | 1156 | 985 | 2.2 | 654 |  | 75
3.56 | 2.14 | 0.18 | 0.042 | 0.002 | 0.45 | 0 | 0.008 | 0.023 | 0 | 0.02 | 0 | 0 | 0 | 900 | 60 | 250 | 90 | 1160 | 945 | 2.6 | 595 |  | 75
3.56 | 2.14 | 0.18 | 0.042 | 0.002 | 0.45 | 0 | 0.008 | 0.023 | 0 | 0.02 | 0 | 0 | 0 | 900 | 60 | 250 | 120 | 1121 | 942 | 2.6 | 577 |  | 75
3.56 | 2.14 | 0.18 | 0.042 | 0.002 | 0.45 | 0 | 0.008 | 0.023 | 0 | 0.02 | 0 | 0 | 0 | 900 | 60 | 300 | 30 | 852 | 667 | 3.5 | 353 |  | 75
3.56 | 2.14 | 0.18 | 0.042 | 0.002 | 0.45 | 0 | 0.008 | 0.023 | 0 | 0.02 | 0 | 0 | 0 | 900 | 60 | 300 | 60 | 1003 | 822 | 3.9 | 432 |  | 75
3.56 | 2.14 | 0.18 | 0.042 | 0.002 | 0.45 | 0 | 0.008 | 0.023 | 0 | 0.02 | 0 | 0 | 0 | 900 | 60 | 300 | 90 | 1018 | 828 | 4.3 | 390 |  | 75
3.56 | 2.14 | 0.18 | 0.042 | 0.002 | 0.45 | 0 | 0.008 | 0.023 | 0 | 0.02 | 0 | 0 | 0 | 900 | 60 | 300 | 120 | 997 | 805 | 4.4 | 409 |  | 75
3.56 | 2.14 | 0.18 | 0.042 | 0.002 | 0.45 | 0 | 0.008 | 0.023 | 0 | 0.02 | 0 | 0 | 0 | 900 | 60 | 350 | 30 | 757 | 565 | 5.5 | 311 |  | 75
3.56 | 2.14 | 0.18 | 0.042 | 0.002 | 0.45 | 0 | 0.008 | 0.023 | 0 | 0.02 | 0 | 0 | 0 | 900 | 60 | 350 | 60 | 905 | 711 | 6.5 | 381 |  | 75
3.56 | 2.14 | 0.18 | 0.042 | 0.002 | 0.45 | 0 | 0.008 | 0.023 | 0 | 0.02 | 0 | 0 | 0 | 900 | 60 | 350 | 90 | 889 | 698 | 6.9 | 344 |  | 75
3.56 | 2.14 | 0.18 | 0.042 | 0.002 | 0.45 | 0 | 0.008 | 0.023 | 0 | 0.02 | 0 | 0 | 0 | 900 | 60 | 350 | 120 | 898 | 702 | 6.6 | 327 |  | 75
3.5 | 2.5 | 0.25 | 0.75 | 1.5 | 0.9 | 0.4 | 0 | 0 | 0 | 0 | 0 | 0 | 0 | 900 | 120 | 270 | 120 | 700 |  |  | 319 |  | 50
3.5 | 2.5 | 0.25 | 0.75 | 1.5 | 0.9 | 0.4 | 0 | 0 | 0 | 0 | 0 | 0 | 0 | 900 | 120 | 290 | 120 | 500 |  |  | 327 |  | 50
3.5 | 2.5 | 0.25 | 0.75 | 1.5 | 0.9 | 0.4 | 0 | 0 | 0 | 0 | 0 | 0 | 0 | 900 | 120 | 320 | 120 | 520 |  |  | 301 |  | 50
3.5 | 2.5 | 0.25 | 0.75 | 1.5 | 0.9 | 0.4 | 0 | 0 | 0 | 0 | 0 | 0 | 0 | 900 | 120 | 350 | 120 | 500 |  |  | 381 |  | 50
3.5 | 2.5 | 0.25 | 0.75 | 1.5 | 0.9 | 0.4 | 0 | 0 | 0 | 0 | 0 | 0 | 0 | 940 | 120 | 270 | 120 | 570 |  |  | 371 |  | 50
3.5 | 2.5 | 0.25 | 0.75 | 1.5 | 0.9 | 0.4 | 0 | 0 | 0 | 0 | 0 | 0 | 0 | 940 | 120 | 290 | 120 | 500 |  |  | 319 |  | 50
3.5 | 2.5 | 0.25 | 0.75 | 1.5 | 0.9 | 0.4 | 0 | 0 | 0 | 0 | 0 | 0 | 0 | 940 | 120 | 320 | 120 | 620 |  |  | 371 |  | 50
3.5 | 2.5 | 0.25 | 0.75 | 1.5 | 0.9 | 0.4 | 0 | 0 | 0 | 0 | 0 | 0 | 0 | 940 | 120 | 350 | 120 | 500 |  |  | 362 |  | 50
3.5 | 2.5 | 0.25 | 0.73 | 0.8 | 0.9 | 0.4 | 0 | 0 | 0 | 0 | 0 | 0 | 0 | 900 | 120 | 270 | 120 | 700 |  |  | 442 |  | 50
3.5 | 2.5 | 0.25 | 0.73 | 0.8 | 0.9 | 0.4 | 0 | 0 | 0 | 0 | 0 | 0 | 0 | 900 | 120 | 290 | 120 | 730 |  |  | 400 |  | 50
3.5 | 2.5 | 0.25 | 0.73 | 0.8 | 0.9 | 0.4 | 0 | 0 | 0 | 0 | 0 | 0 | 0 | 900 | 120 | 320 | 120 | 750 |  |  | 409 |  | 50
3.5 | 2.5 | 0.25 | 0.73 | 0.8 | 0.9 | 0.4 | 0 | 0 | 0 | 0 | 0 | 0 | 0 | 900 | 120 | 350 | 120 | 740 |  |  | 390 |  | 50
3.5 | 2.5 | 0.25 | 0.73 | 0.8 | 0.9 | 0.4 | 0 | 0 | 0 | 0 | 0 | 0 | 0 | 940 | 120 | 270 | 120 | 680 |  |  | 442 |  | 50
3.5 | 2.5 | 0.25 | 0.73 | 0.8 | 0.9 | 0.4 | 0 | 0 | 0 | 0 | 0 | 0 | 0 | 940 | 120 | 290 | 120 | 790 |  |  | 421 |  | 50
3.5 | 2.5 | 0.25 | 0.73 | 0.8 | 0.9 | 0.4 | 0 | 0 | 0 | 0 | 0 | 0 | 0 | 940 | 120 | 320 | 120 | 740 |  |  | 381 |  | 50
3.5 | 2.5 | 0.25 | 0.73 | 0.8 | 0.9 | 0.4 | 0 | 0 | 0 | 0 | 0 | 0 | 0 | 940 | 120 | 350 | 120 | 670 |  |  | 344 |  | 50
3.5 | 2.5 | 0.3 | 0.055 | 0.8 | 0.95 | 0.291 | 0.008 | 0.042 | 0 | 0.05 | 0 | 0 | 0.03 | 860 | 60 | 320 | 30 |  |  |  |  | 24 | 25
3.5 | 2.5 | 0.3 | 0.055 | 0.8 | 0.95 | 0.291 | 0.008 | 0.042 | 0 | 0.05 | 0 | 0 | 0.03 | 860 | 60 | 320 | 60 |  |  |  |  | 62 | 25
3.5 | 2.5 | 0.3 | 0.055 | 0.8 | 0.95 | 0.291 | 0.008 | 0.042 | 0 | 0.05 | 0 | 0 | 0.03 | 860 | 60 | 320 | 90 |  |  |  |  | 72 | 25
3.5 | 2.5 | 0.3 | 0.055 | 0.8 | 0.95 | 0.291 | 0.008 | 0.042 | 0 | 0.05 | 0 | 0 | 0.03 | 860 | 60 | 320 | 120 |  |  |  |  | 95 | 25
3.5 | 2.5 | 0.3 | 0.055 | 0.8 | 0.95 | 0.291 | 0.008 | 0.042 | 0 | 0.05 | 0 | 0 | 0.03 | 860 | 60 | 320 | 150 |  |  |  |  | 111 | 25
3.5 | 2.5 | 0.3 | 0.055 | 0.8 | 0.95 | 0.291 | 0.008 | 0.042 | 0 | 0.05 | 0 | 0 | 0.03 | 860 | 60 | 320 | 180 |  |  |  |  | 84 | 25
3.5 | 2.5 | 0.3 | 0.055 | 0.8 | 0.95 | 0.291 | 0.008 | 0.042 | 0 | 0.05 | 0 | 0 | 0.03 | 860 | 60 | 320 | 300 |  |  |  |  | 93 | 25
3.5 | 2.5 | 0.3 | 0.055 | 0.8 | 0.95 | 0.291 | 0.008 | 0.042 | 0 | 0.05 | 0 | 0 | 0.03 | 860 | 60 | 400 | 60 |  |  |  |  | 12.5 | 25
3.5 | 2.5 | 0.3 | 0.055 | 0.8 | 0.95 | 0.291 | 0.008 | 0.042 | 0 | 0.05 | 0 | 0 | 0.03 | 860 | 60 | 400 | 120 |  |  |  |  | 16.2 | 25
3.5 | 2.5 | 0.3 | 0.055 | 0.8 | 0.95 | 0.291 | 0.008 | 0.042 | 0 | 0.05 | 0 | 0 | 0.03 | 860 | 60 | 400 | 150 |  |  |  |  | 16.2 | 25
3.5 | 2.5 | 0.3 | 0.055 | 0.8 | 0.95 | 0.291 | 0.008 | 0.042 | 0 | 0.05 | 0 | 0 | 0.03 | 860 | 60 | 400 | 180 |  |  |  |  | 16.2 | 25
3.5 | 2.5 | 0.3 | 0.055 | 0.8 | 0.95 | 0.291 | 0.008 | 0.042 | 0 | 0.05 | 0 | 0 | 0.03 | 860 | 60 | 400 | 300 |  |  |  |  | 17 | 25
3.65 | 2.52 | 0.45 | 0.039 | 1.08 | 0.02 | 0 | 0.02 | 0.049 | 0 | 0.03 | 0 | 0 | 0 | 900 | 60 | 275 | 10 | 1185 | 835 | 1.9 | 416 |  | 25
3.65 | 2.52 | 0.45 | 0.039 | 1.08 | 0.02 | 0 | 0.02 | 0.049 | 0 | 0.03 | 0 | 0 | 0 | 900 | 60 | 275 | 15 | 1044 | 770 | 1.42 | 406 |  | 25
3.65 | 2.52 | 0.45 | 0.039 | 1.08 | 0.02 | 0 | 0.02 | 0.049 | 0 | 0.03 | 0 | 0 | 0 | 900 | 60 | 275 | 30 | 1171 | 774 | 1.89 | 398 |  | 25
3.65 | 2.52 | 0.45 | 0.039 | 1.08 | 0.02 | 0 | 0.02 | 0.049 | 0 | 0.03 | 0 | 0 | 0 | 900 | 60 | 275 | 45 | 1291 | 977 | 2.32 | 417 |  | 25
3.65 | 2.52 | 0.45 | 0.039 | 1.08 | 0.02 | 0 | 0.02 | 0.049 | 0 | 0.03 | 0 | 0 | 0 | 900 | 60 | 275 | 60 | 1247 | 1036 | 2.35 | 419 |  | 25
3.744 | 2.792 | 0.205 | 0.042 | 0.597 | 0.606 | 0 | 0.014 | 0.043 | 0 | 0 | 0 | 0 | 0 | 900 | 90 | 300 | 120 | 1433.9 | 1092.2 | 6.9 | 408 | 92.8 | 13
3.744 | 2.792 | 0.205 | 0.042 | 0.597 | 0.606 | 0 | 0.014 | 0.043 | 0 | 0 | 0 | 0 | 0 | 900 | 90 | 360 | 90 | 1115.1 | 871.6 | 14 | 316 | 103.8 | 13
3.744 | 2.792 | 0.205 | 0.042 | 0.597 | 0.606 | 0 | 0.014 | 0.043 | 0 | 0 | 0 | 0 | 0 | 900 | 90 | 360 | 36 | 1134.5 | 854.4 | 12.5 | 331 | 97.8 | 13
3.5 | 2.86 | 0.46 | 0.056 | 0 | 0 | 0 | 0.02 | 0.033 | 0 | 0 | 0 | 0 | 0 | 900 | 90 | 370 | 60 | 1071 | 781 | 6.5 | 319 | 60 | 25
3.5 | 2.86 | 0.46 | 0.056 | 0 | 0 | 0 | 0.02 | 0.033 | 0 | 0 | 0 | 0 | 0 | 900 | 90 | 370 | 90 | 1058 | 774 | 7.7 | 311 | 61 | 25
3.5 | 2.86 | 0.46 | 0.056 | 0 | 0 | 0 | 0.02 | 0.033 | 0 | 0 | 0 | 0 | 0 | 900 | 90 | 370 | 180 | 1129 | 817 | 6.66 | 311 | 65 | 25
3.5 | 2.86 | 0.46 | 0.056 | 0 | 0 | 0 | 0.02 | 0.033 | 0 | 0 | 0 | 0 | 0 | 900 | 90 | 370 | 200 | 1149 | 828 | 6.4 | 311 | 61 | 25
3.5 | 2.87 | 0.061 | 0.05414865 | 0.7 | 0.5 | 0.137 | 0.009 | 0.025 | 0 | 0 | 0 | 0 | 0 | 900 | 90 | 370 | 60 | 1210 | 861 | 7.7 | 327 | 71.33 | 25
3.5 | 2.87 | 0.061 | 0.05414865 | 0.7 | 0.5 | 0.137 | 0.009 | 0.025 | 0 | 0 | 0 | 0 | 0 | 900 | 90 | 370 | 90 | 1180 | 843 | 7.68 | 327 | 80.33 | 25
3.5 | 2.87 | 0.061 | 0.05414865 | 0.7 | 0.5 | 0.137 | 0.009 | 0.025 | 0 | 0 | 0 | 0 | 0 | 900 | 90 | 370 | 180 | 1169 | 834 | 6.8 | 311 | 84.3 | 25
3.5 | 2.87 | 0.061 | 0.05414865 | 0.7 | 0.5 | 0.137 | 0.009 | 0.025 | 0 | 0 | 0 | 0 | 0 | 900 | 90 | 370 | 200 | 1203 | 858 | 6.5 | 327 | 82.33 | 25
3.7 | 2.82 | 0.066 | 0.05414865 | 0.7 | 0.7 | 0.136 | 0.004 | 0.027 | 0 | 0 | 0 | 0 | 0 | 900 | 90 | 370 | 60 | 1137 | 821 | 5.7 | 319 | 79 | 25
3.7 | 2.82 | 0.066 | 0.05414865 | 0.7 | 0.7 | 0.136 | 0.004 | 0.027 | 0 | 0 | 0 | 0 | 0 | 900 | 90 | 370 | 90 | 1086 | 784 | 6.86 | 311 | 80 | 25
3.7 | 2.82 | 0.066 | 0.05414865 | 0.7 | 0.7 | 0.136 | 0.004 | 0.027 | 0 | 0 | 0 | 0 | 0 | 900 | 90 | 370 | 180 | 1149 | 828 | 6.88 | 319 | 85 | 25
3.7 | 2.82 | 0.066 | 0.05414865 | 0.7 | 0.7 | 0.136 | 0.004 | 0.027 | 0 | 0 | 0 | 0 | 0 | 900 | 90 | 370 | 200 | 1172 | 830 | 5.49 | 319 | 82 | 25
3.6 | 2.75 | 0.114 | 0.05414865 | 0.65 | 0.97 | 0.119 | 0.007 | 0.029 | 0 | 0 | 0 | 0 | 0 | 900 | 90 | 370 | 60 | 1167 | 833 | 6.5 | 327 | 67 | 25
3.6 | 2.75 | 0.114 | 0.05414865 | 0.65 | 0.97 | 0.119 | 0.007 | 0.029 | 0 | 0 | 0 | 0 | 0 | 900 | 90 | 370 | 90 | 1149 | 828 | 6.7 | 319 | 84 | 25
3.6 | 2.75 | 0.114 | 0.05414865 | 0.65 | 0.97 | 0.119 | 0.007 | 0.029 | 0 | 0 | 0 | 0 | 0 | 900 | 90 | 370 | 180 | 1180 | 867 | 10 | 319 | 71.67 | 25
3.6 | 2.75 | 0.114 | 0.05414865 | 0.65 | 0.97 | 0.119 | 0.007 | 0.029 | 0 | 0 | 0 | 0 | 0 | 900 | 90 | 370 | 200 | 1186 | 888 | 8.04 | 327 | 71.66 | 25
3.52 | 2.8 | 0.073 | 0.03858108 | 0.7 | 1.03 | 0.131 | 0.003 | 0.023 | 0 | 0 | 0 | 0 | 0 | 900 | 90 | 370 | 60 | 1154 | 831 | 6.86 | 311 | 77.6 | 25
3.52 | 2.8 | 0.073 | 0.03858108 | 0.7 | 1.03 | 0.131 | 0.003 | 0.023 | 0 | 0 | 0 | 0 | 0 | 900 | 90 | 370 | 90 | 1114 | 813 | 7.45 | 311 | 78 | 25
3.52 | 2.8 | 0.073 | 0.03858108 | 0.7 | 1.03 | 0.131 | 0.003 | 0.023 | 0 | 0 | 0 | 0 | 0 | 900 | 90 | 370 | 180 | 1106 | 808 | 6.86 | 311 | 80 | 25
3.52 | 2.8 | 0.073 | 0.03858108 | 0.7 | 1.03 | 0.131 | 0.003 | 0.023 | 0 | 0 | 0 | 0 | 0 | 900 | 90 | 370 | 200 | 1110 | 810 | 6.47 | 319 | 74.33 | 25
3.5 | 2.6 | 0.164 | 0.04741026 | 0.6 | 1.12 | 0.146 | 0.007 | 0.026 | 0 | 0 | 0 | 0 | 0 | 900 | 90 | 370 | 60 | 1110 | 784 | 8.43 | 301 | 62.66 | 25
3.5 | 2.6 | 0.164 | 0.04741026 | 0.6 | 1.12 | 0.146 | 0.007 | 0.026 | 0 | 0 | 0 | 0 | 0 | 900 | 90 | 370 | 90 | 1082 | 782 | 10.32 | 294 | 74.33 | 25
3.5 | 2.6 | 0.164 | 0.04741026 | 0.6 | 1.12 | 0.146 | 0.007 | 0.026 | 0 | 0 | 0 | 0 | 0 | 900 | 90 | 370 | 180 | 1094 | 790 | 10.3 | 294 | 70 | 25
3.5 | 2.6 | 0.164 | 0.04741026 | 0.6 | 1.12 | 0.146 | 0.007 | 0.026 | 0 | 0 | 0 | 0 | 0 | 900 | 90 | 370 | 200 | 1154 | 832 | 9.31 | 301 | 67.33 | 25
3.7 | 2.6 | 0.19 | 0.035 | 0.61 | 0.62 | 0.2 | 0.013 | 0.025 | 0 | 0 | 0 | 0 | 0 | 910 | 120 | 380 | 60 | 963 | 712 | 11.2 | 278 | 125 | 25
3.7 | 2.6 | 0.19 | 0.035 | 0.61 | 0.62 | 0.2 | 0.013 | 0.025 | 0 | 0 | 0 | 0 | 0 | 900 | 110 | 340 | 60 | 1140 | 830 | 10.2 | 340 | 115 | 25
3.7 | 2.6 | 0.19 | 0.035 | 0.61 | 0.62 | 0.2 | 0.013 | 0.025 | 0 | 0 | 0 | 0 | 0 | 910 | 150 | 300 | 120 | 1290 | 952 | 7.5 | 383 | 98 | 25
3.44 | 2.46 | 0.08 | 0.043 | 0.52 | 1.03 | 0.01 | 0.008 | 0.016 | 0.017 | 0.05 | 0.1 | 0.005 | 0.018 | 770 | 180 | 360 | 180 | 498 | 374 | 12.6 |  |  | 25
3.44 | 2.46 | 0.08 | 0.043 | 0.52 | 1.03 | 0.01 | 0.008 | 0.016 | 0.017 | 0.05 | 0.1 | 0.005 | 0.018 | 780 | 180 | 360 | 180 | 490 | 380 | 12.3 |  |  | 25
3.44 | 2.46 | 0.08 | 0.043 | 0.52 | 1.03 | 0.01 | 0.008 | 0.016 | 0.017 | 0.05 | 0.1 | 0.005 | 0.018 | 800 | 180 | 360 | 180 | 823 | 605 | 8.2 |  |  | 25
3.44 | 2.46 | 0.08 | 0.043 | 0.52 | 1.03 | 0.01 | 0.008 | 0.016 | 0.017 | 0.05 | 0.1 | 0.005 | 0.018 | 827 | 180 | 360 | 180 | 872 | 683 | 5.3 |  |  | 25
3.44 | 2.46 | 0.08 | 0.043 | 0.52 | 1.03 | 0.01 | 0.008 | 0.016 | 0.017 | 0.05 | 0.1 | 0.005 | 0.018 | 827 | 180 | 385 | 180 | 1052 | 888 | 6 |  |  | 25
3.44 | 2.46 | 0.08 | 0.043 | 0.52 | 1.03 | 0.01 | 0.008 | 0.016 | 0.017 | 0.05 | 0.1 | 0.005 | 0.018 | 827 | 180 | 315 | 180 | 1385 | 1229 | 3.1 |  |  | 25
3.44 | 2.46 | 0.08 | 0.043 | 0.52 | 1.03 | 0.01 | 0.008 | 0.016 | 0.017 | 0.05 | 0.1 | 0.005 | 0.018 | 827 | 180 | 288 | 180 | 1481 | 1317 | 2 |  |  | 25
3.44 | 2.46 | 0.08 | 0.043 | 0.52 | 1.03 | 0.01 | 0.008 | 0.016 | 0.017 | 0.05 | 0.1 | 0.005 | 0.018 | 835 | 180 | 360 | 180 | 919 | 722 | 7 |  |  | 25
3.56 | 2.68 | 0.29 | 0.031 | 0.87 | 0 | 0.25 | 0.006 | 0.03 | 0 | 0 | 0 | 0 | 0 | 910 | 90 | 350 | 90 | 1125 | 800 | 8 | 341 | 101.9 | 50
3.56 | 2.68 | 0.29 | 0.031 | 0.87 | 0 | 0.25 | 0.006 | 0.03 | 0 | 0 | 0 | 0 | 0 | 910 | 90 | 370 | 90 | 1104 | 851 | 8 | 336 | 116.5 | 50
3.56 | 2.68 | 0.29 | 0.031 | 0.87 | 0 | 0.25 | 0.006 | 0.03 | 0 | 0 | 0 | 0 | 0 | 910 | 90 | 390 | 90 | 965 | 620 | 9 | 299 | 128.9 | 50
3.56 | 2.68 | 0.29 | 0.031 | 0.87 | 0 | 0.25 | 0.006 | 0.03 | 0 | 0 | 0 | 0 | 0 | 910 | 90 | 410 | 90 | 967 | 660 | 10 | 292 | 136.2 | 50
3.5 | 2.5 | 0.3 | 0.5 | 0 | 0 | 0 | 0.05 | 0.008 | 0 | 0 | 0 | 0 | 0 | 900 | 60 | 285 | 60 | 1657 |  | 3.2 |  |  | 25
3.5 | 2.5 | 0.3 | 0.5 | 0 | 0 | 0 | 0.05 | 0.008 | 0 | 0 | 0 | 0 | 0 | 900 | 60 | 370 | 60 | 1154 |  | 5 |  |  | 25
3.68 | 2.54 | 0.19 | 0.045 | 0.61 | 0.82 | 0.25 | 0.001 | 0.038 | 0 | 0.03 | 0 | 0 | 0 | 840 | 30 | 300 | 30 | 1437 | 1215 | 3.5 | 415 | 100 | 20
3.68 | 2.54 | 0.19 | 0.045 | 0.61 | 0.82 | 0.25 | 0.001 | 0.038 | 0 | 0.03 | 0 | 0 | 0 | 840 | 30 | 320 | 30 | 935 | 721 | 8 | 331 | 118 | 20
3.68 | 2.54 | 0.19 | 0.045 | 0.61 | 0.82 | 0.25 | 0.001 | 0.038 | 0 | 0.03 | 0 | 0 | 0 | 840 | 30 | 340 | 30 | 909 | 686 | 11 | 302 | 123 | 20
3.68 | 2.54 | 0.19 | 0.045 | 0.61 | 0.82 | 0.25 | 0.001 | 0.038 | 0 | 0.03 | 0 | 0 | 0 | 840 | 30 | 360 | 30 | 874 | 652 | 13 | 389 | 132 | 20
3.07 | 2.15 | 0.26 | 0.03838182 | 1.6 | 1.5 | 0 | 0.01 | 0.02 | 0 | 0.04 | 0 | 0 | 0 | 900 | 120 | 300 | 60 | 1390 | 1180 | 3.5 | 408.6 | 52.6 | 25
3.07 | 2.15 | 0.26 | 0.03838182 | 1.6 | 1.5 | 0 | 0.01 | 0.02 | 0 | 0.04 | 0 | 0 | 0 | 900 | 120 | 300 | 120 | 1354 | 1176 | 4.5 | 372.6 | 59.7 | 25
3.07 | 2.15 | 0.26 | 0.03838182 | 1.6 | 1.5 | 0 | 0.01 | 0.02 | 0 | 0.04 | 0 | 0 | 0 | 900 | 120 | 300 | 180 | 1369 | 1159 | 5.5 | 345.6 | 76.9 | 25
3.07 | 2.15 | 0.26 | 0.03838182 | 1.6 | 1.5 | 0 | 0.01 | 0.02 | 0 | 0.04 | 0 | 0 | 0 | 900 | 120 | 300 | 240 | 1375 | 1182 | 5.6 | 381.6 | 71.5 | 25
3.07 | 2.15 | 0.26 | 0.03838182 | 1.6 | 1.5 | 0 | 0.01 | 0.02 | 0 | 0.04 | 0 | 0 | 0 | 900 | 120 | 300 | 360 | 1325 | 1205 | 3.4 | 415.8 | 69.4 | 25
3.07 | 2.15 | 0.26 | 0.03838182 | 1.6 | 1.5 | 0 | 0.01 | 0.02 | 0 | 0.04 | 0 | 0 | 0 | 900 | 120 | 350 | 60 | 1111 | 824 | 5.4 | 373.5 | 45.1 | 25
3.07 | 2.15 | 0.26 | 0.03838182 | 1.6 | 1.5 | 0 | 0.01 | 0.02 | 0 | 0.04 | 0 | 0 | 0 | 900 | 120 | 350 | 120 | 1109 | 931 | 10 | 344.7 | 90.2 | 25
3.07 | 2.15 | 0.26 | 0.03838182 | 1.6 | 1.5 | 0 | 0.01 | 0.02 | 0 | 0.04 | 0 | 0 | 0 | 900 | 120 | 350 | 180 | 1070 | 901 | 11.1 | 277.2 | 122.1 | 25
3.07 | 2.15 | 0.26 | 0.03838182 | 1.6 | 1.5 | 0 | 0.01 | 0.02 | 0 | 0.04 | 0 | 0 | 0 | 900 | 120 | 350 | 240 | 1043 | 892 | 10.1 | 315.9 | 106.1 | 25
3.07 | 2.15 | 0.26 | 0.03838182 | 1.6 | 1.5 | 0 | 0.01 | 0.02 | 0 | 0.04 | 0 | 0 | 0 | 900 | 120 | 350 | 360 | 1042 | 822 | 6.1 | 342 | 50.3 | 25
3.07 | 2.15 | 0.26 | 0.03838182 | 1.6 | 1.5 | 0 | 0.01 | 0.02 | 0 | 0.04 | 0 | 0 | 0 | 900 | 120 | 400 | 60 | 973 | 642 | 10.6 | 289.8 | 100.2 | 25
3.07 | 2.15 | 0.26 | 0.03838182 | 1.6 | 1.5 | 0 | 0.01 | 0.02 | 0 | 0.04 | 0 | 0 | 0 | 900 | 120 | 400 | 120 | 989 | 708 | 10.9 | 277.2 | 94.3 | 25
3.07 | 2.15 | 0.26 | 0.03838182 | 1.6 | 1.5 | 0 | 0.01 | 0.02 | 0 | 0.04 | 0 | 0 | 0 | 900 | 120 | 400 | 180 | 950 | 677 | 7.7 | 309.6 | 82.5 | 25
3.07 | 2.15 | 0.26 | 0.03838182 | 1.6 | 1.5 | 0 | 0.01 | 0.02 | 0 | 0.04 | 0 | 0 | 0 | 900 | 120 | 400 | 240 | 986 | 723 | 7.1 | 324.9 | 78.4 | 25
3.07 | 2.15 | 0.26 | 0.03838182 | 1.6 | 1.5 | 0 | 0.01 | 0.02 | 0 | 0.04 | 0 | 0 | 0 | 900 | 120 | 400 | 360 | 959 | 695 | 5.6 | 394.2 | 57.8 | 25
3.58 | 2.71 | 0.2 | 0.04 | 0.56 | 0.92 | 0.14 | 0.017 | 0 | 0 | 0 | 0 | 0 | 0 | 795 | 120 | 350 | 120 | 718 | 479 | 16.42 |  |  | 25
3.58 | 2.71 | 0.2 | 0.04 | 0.56 | 0.92 | 0.14 | 0.017 | 0 | 0 | 0 | 0 | 0 | 0 | 795 | 360 | 350 | 120 | 735 | 495 | 16.42 |  |  | 25
3.58 | 2.71 | 0.2 | 0.04 | 0.56 | 0.92 | 0.14 | 0.017 | 0 | 0 | 0 | 0 | 0 | 0 | 795 | 720 | 350 | 120 | 737 | 495 | 15.65 |  |  | 25
3.58 | 2.71 | 0.2 | 0.04 | 0.56 | 0.92 | 0.14 | 0.017 | 0 | 0 | 0 | 0 | 0 | 0 | 900 | 120 | 360 | 120 |  |  |  | 292 |  | 25
3.58 | 2.27 | 0.12 | 0.037 | 0.5 | 0.46 | 0 | 0.008 | 0.038 | 0 | 0 | 0 | 0 | 0 | 900 | 120 | 375 | 60 | 1033 | 805 | 4.77 | 304 | 138 | 34
3.58 | 2.27 | 0.12 | 0.037 | 0.5 | 0.46 | 0 | 0.008 | 0.038 | 0 | 0 | 0 | 0 | 0 | 900 | 120 | 375 | 120 | 1023 | 823 | 5.6 | 312.6 | 132 | 34
3.58 | 2.27 | 0.12 | 0.037 | 0.5 | 0.46 | 0 | 0.008 | 0.038 | 0 | 0 | 0 | 0 | 0 | 900 | 120 | 375 | 180 | 1008 | 818 | 3.71 | 311 | 114 | 34
3.58 | 2.27 | 0.12 | 0.037 | 0.5 | 0.46 | 0 | 0.008 | 0.038 | 0 | 0 | 0 | 0 | 0 | 900 | 120 | 350 | 60 | 1013 | 833 | 3.09 | 319.8 | 133 | 34
3.58 | 2.27 | 0.12 | 0.037 | 0.5 | 0.46 | 0 | 0.008 | 0.038 | 0 | 0 | 0 | 0 | 0 | 900 | 120 | 350 | 120 | 1015 | 832 | 3.73 | 324.3 | 142 | 34
3.58 | 2.27 | 0.12 | 0.037 | 0.5 | 0.46 | 0 | 0.008 | 0.038 | 0 | 0 | 0 | 0 | 0 | 900 | 120 | 350 | 180 | 1026 | 840 | 3.68 | 305 | 103 | 34
3.58 | 2.27 | 0.12 | 0.037 | 0.5 | 0.46 | 0 | 0.008 | 0.038 | 0 | 0 | 0 | 0 | 0 | 900 | 120 | 325 | 60 | 1241 | 1010 | 2.23 | 368 | 108 | 34
3.58 | 2.27 | 0.12 | 0.037 | 0.5 | 0.46 | 0 | 0.008 | 0.038 | 0 | 0 | 0 | 0 | 0 | 900 | 120 | 325 | 120 | 1245 | 1023 | 2.06 | 362 | 89 | 34
3.58 | 2.27 | 0.12 | 0.037 | 0.5 | 0.46 | 0 | 0.008 | 0.038 | 0 | 0 | 0 | 0 | 0 | 900 | 120 | 325 | 180 | 1281 | 1041 | 3.66 | 369 | 106 | 34
3.58 | 2.27 | 0.12 | 0.037 | 0.5 | 0.46 | 0 | 0.008 | 0.038 | 0 | 0 | 0 | 0 | 0 | 900 | 120 | 300 | 60 | 1481 | 1188 | 1.46 | 431 | 63 | 34
3.58 | 2.27 | 0.12 | 0.037 | 0.5 | 0.46 | 0 | 0.008 | 0.038 | 0 | 0 | 0 | 0 | 0 | 900 | 120 | 300 | 120 | 1491 | 1240 | 1.27 | 430 | 53 | 34
3.58 | 2.27 | 0.12 | 0.037 | 0.5 | 0.46 | 0 | 0.008 | 0.038 | 0 | 0 | 0 | 0 | 0 | 900 | 120 | 300 | 180 | 1509 | 1272 | 1.33 | 424.3 | 43 | 34
3.58 | 2.27 | 0.12 | 0.037 | 0.5 | 0.46 | 0 | 0.008 | 0.038 | 0 | 0 | 0 | 0 | 0 | 900 | 120 | 270 | 60 | 896 | 885 | 0.19 | 467.3 |  | 34
3.58 | 2.27 | 0.12 | 0.037 | 0.5 | 0.46 | 0 | 0.008 | 0.038 | 0 | 0 | 0 | 0 | 0 | 900 | 120 | 270 | 120 | 952 | 902 | 0.17 | 465.1 |  | 34
3.58 | 2.27 | 0.12 | 0.037 | 0.5 | 0.46 | 0 | 0.008 | 0.038 | 0 | 0 | 0 | 0 | 0 | 900 | 120 | 270 | 180 | 1154 | 805 | 0.03 | 479.8 |  | 34
3.62 | 2.48 | 0.16 | 0.045 | 0.45 | 0.43 | 0 | 0.009 | 0.025 | 0 | 0 | 0 | 0 | 0 | 900 | 120 | 300 | 60 | 1388 | 1235 | 0.56 | 417.7 | 57 | 34
3.62 | 2.48 | 0.16 | 0.045 | 0.45 | 0.43 | 0 | 0.009 | 0.025 | 0 | 0 | 0 | 0 | 0 | 900 | 120 | 300 | 120 | 1373 | 1250 | 0.4 | 418.8 | 76 | 34
3.62 | 2.48 | 0.16 | 0.045 | 0.45 | 0.43 | 0 | 0.009 | 0.025 | 0 | 0 | 0 | 0 | 0 | 900 | 120 | 300 | 180 | 1529 | 1268 | 1.69 | 425.4 | 64 | 34
3.62 | 2.48 | 0.16 | 0.045 | 0.45 | 0.43 | 0 | 0.009 | 0.025 | 0 | 0 | 0 | 0 | 0 | 900 | 120 | 356 | 60 | 1089 | 890 | 3.33 | 332 | 112 | 34
3.62 | 2.48 | 0.16 | 0.045 | 0.45 | 0.43 | 0 | 0.009 | 0.025 | 0 | 0 | 0 | 0 | 0 | 900 | 120 | 356 | 120 | 1073 | 905 | 2.7 | 334.4 | 126 | 34
3.62 | 2.48 | 0.16 | 0.045 | 0.45 | 0.43 | 0 | 0.009 | 0.025 | 0 | 0 | 0 | 0 | 0 | 900 | 120 | 356 | 180 | 1095 | 913 | 2.98 | 336.8 | 132 | 34
3.56 | 2.63 | 0.15 | 0.047 | 0.44 | 0.45 | 0 | 0.01 | 0.025 | 0 | 0 | 0 | 0 | 0 | 900 | 120 | 300 | 60 | 1380 | 1249 | 0.42 | 424.3 | 80 | 34
3.56 | 2.63 | 0.15 | 0.047 | 0.44 | 0.45 | 0 | 0.01 | 0.025 | 0 | 0 | 0 | 0 | 0 | 900 | 120 | 300 | 120 | 1543 | 1313 | 1.42 | 434 | 71 | 34
3.56 | 2.63 | 0.15 | 0.047 | 0.44 | 0.45 | 0 | 0.01 | 0.025 | 0 | 0 | 0 | 0 | 0 | 900 | 120 | 300 | 180 | 1602 | 1339 | 2.57 | 421 | 76 | 34
3.56 | 2.63 | 0.15 | 0.047 | 0.44 | 0.45 | 0 | 0.01 | 0.025 | 0 | 0 | 0 | 0 | 0 | 900 | 120 | 359 | 60 | 1125 | 901 | 4.42 | 332.8 | 120 | 34
3.56 | 2.63 | 0.15 | 0.047 | 0.44 | 0.45 | 0 | 0.01 | 0.025 | 0 | 0 | 0 | 0 | 0 | 900 | 120 | 359 | 120 | 1116 | 921 | 3.41 | 337.6 | 130 | 34
3.56 | 2.63 | 0.15 | 0.047 | 0.44 | 0.45 | 0 | 0.01 | 0.025 | 0 | 0 | 0 | 0 | 0 | 900 | 120 | 359 | 180 | 1126 | 924 | 3.69 | 336.8 | 134 | 34
3.58 | 2.57 | 0.34 | 0.043 | 0.46 | 0.45 | 0.19 | 0.007 | 0.048 | 0 | 0 | 0 | 0 | 0 | 900 | 120 | 300 | 60 | 1329 | 1108 | 0.72 | 418.8 | 92 | 34
3.58 | 2.57 | 0.34 | 0.043 | 0.46 | 0.45 | 0.19 | 0.007 | 0.048 | 0 | 0 | 0 | 0 | 0 | 900 | 120 | 300 | 120 | 1197 | 1181 | 0.24 | 411.4 | 95 | 34
3.58 | 2.57 | 0.34 | 0.043 | 0.46 | 0.45 | 0.19 | 0.007 | 0.048 | 0 | 0 | 0 | 0 | 0 | 900 | 120 | 300 | 180 | 1359 | 1195 | 0.64 | 413.8 | 76 | 34
3.58 | 2.57 | 0.34 | 0.043 | 0.46 | 0.45 | 0.19 | 0.007 | 0.048 | 0 | 0 | 0 | 0 | 0 | 900 | 120 | 363 | 60 | 924 | 778 | 1.11 | 322.2 | 102 | 34
3.58 | 2.57 | 0.34 | 0.043 | 0.46 | 0.45 | 0.19 | 0.007 | 0.048 | 0 | 0 | 0 | 0 | 0 | 900 | 120 | 363 | 120 | 883 | 813 | 0.43 | 321.4 | 121 | 34
3.58 | 2.57 | 0.34 | 0.043 | 0.46 | 0.45 | 0.19 | 0.007 | 0.048 | 0 | 0 | 0 | 0 | 0 | 900 | 120 | 363 | 180 | 997 | 821 | 1.31 | 310.2 | 110 | 34
3.58 | 2.1 | 0.22 | 0.039 | 0 | 0 | 0 | 0.006 | 0.04 | 0 | 0 | 0 | 0 | 0 | 900 | 30 | 350 | 15 | 960 |  | 1.6 | 400 | 38 | 15
3.58 | 2.1 | 0.22 | 0.039 | 0 | 0 | 0 | 0.006 | 0.04 | 0 | 0 | 0 | 0 | 0 | 900 | 30 | 350 | 30 | 1100 |  | 4 | 380 | 74 | 15
3.58 | 2.1 | 0.22 | 0.039 | 0 | 0 | 0 | 0.006 | 0.04 | 0 | 0 | 0 | 0 | 0 | 900 | 30 | 350 | 60 | 1200 |  | 6.5 | 370 | 85 | 15
3.58 | 2.1 | 0.22 | 0.039 | 0 | 0 | 0 | 0.006 | 0.04 | 0 | 0 | 0 | 0 | 0 | 900 | 30 | 350 | 120 | 1060 |  | 3.6 | 380 | 70 | 15
3.58 | 2.1 | 0.22 | 0.039 | 0 | 0 | 0 | 0.006 | 0.04 | 0 | 0 | 0 | 0 | 0 | 900 | 30 | 350 | 180 | 1040 |  | 2 | 380 | 35 | 15
3.58 | 2.1 | 0.22 | 0.039 | 0 | 0 | 0 | 0.006 | 0.04 | 0 | 0 | 0 | 0 | 0 | 900 | 30 | 400 | 15 | 755 |  | 5.8 | 333 | 47 | 15
3.58 | 2.1 | 0.22 | 0.039 | 0 | 0 | 0 | 0.006 | 0.04 | 0 | 0 | 0 | 0 | 0 | 900 | 30 | 400 | 30 | 850 |  | 7.6 | 320 | 74 | 15
3.58 | 2.1 | 0.22 | 0.039 | 0 | 0 | 0 | 0.006 | 0.04 | 0 | 0 | 0 | 0 | 0 | 900 | 30 | 400 | 60 | 1000 |  | 10 | 304 | 110 | 15
3.58 | 2.1 | 0.22 | 0.039 | 0 | 0 | 0 | 0.006 | 0.04 | 0 | 0 | 0 | 0 | 0 | 900 | 30 | 400 | 120 | 1005 |  | 6.6 | 310 | 72 | 15
3.58 | 2.1 | 0.22 | 0.039 | 0 | 0 | 0 | 0.006 | 0.04 | 0 | 0 | 0 | 0 | 0 | 900 | 30 | 400 | 180 | 1010 |  | 5.4 | 310 | 61 | 15
3.57 | 2.13 | 0.26 | 0.038 | 0.7 | 1.2 | 0.2 | 0.015 | 0.06 | 0 | 0 | 0 | 0 | 0 | 850 | 120 | 280 | 180 | 1486 | 1418 | 1 | 400 | 40.1 | 25
3.57 | 2.13 | 0.26 | 0.038 | 0.7 | 1.2 | 0.2 | 0.015 | 0.06 | 0 | 0 | 0 | 0 | 0 | 850 | 120 | 300 | 180 | 1430 | 1283 | 1.7 | 362 | 56.2 | 25
3.57 | 2.13 | 0.26 | 0.038 | 0.7 | 1.2 | 0.2 | 0.015 | 0.06 | 0 | 0 | 0 | 0 | 0 | 900 | 120 | 320 | 120 | 1205 | 1178 | 2.4 | 344 | 62.6 | 25
3.57 | 2.13 | 0.26 | 0.038 | 0.7 | 1.2 | 0.2 | 0.015 | 0.06 | 0 | 0 | 0 | 0 | 0 | 900 | 120 | 340 | 120 | 1202 | 1025 | 6.5 | 311 | 79.4 | 25
3.57 | 2.13 | 0.26 | 0.038 | 0.7 | 1.2 | 0.2 | 0.015 | 0.06 | 0 | 0 | 0 | 0 | 0 | 950 | 120 | 360 | 90 | 1032 | 780 | 5.7 | 253 | 86.2 | 25
3.57 | 2.13 | 0.26 | 0.038 | 0.7 | 1.2 | 0.2 | 0.015 | 0.06 | 0 | 0 | 0 | 0 | 0 | 950 | 120 | 380 | 90 | 862 | 635 | 2.8 | 234 | 43.5 | 25
3.53 | 2.53 | 0.347 | 0.031 | 0 | 0.045 | 0 | 0.015 | 0.018 | 0 | 0.055 | 0 | 0 | 0 | 900 | 120 | 300 | 60 | 1513 | 1395 | 3.8 | 432 | 65 | 25
3.53 | 2.53 | 0.347 | 0.031 | 0 | 0.045 | 0 | 0.015 | 0.018 | 0 | 0.055 | 0 | 0 | 0 | 900 | 120 | 400 | 60 | 1032 | 759 | 13.1 | 279 | 140 | 25
3.65 | 2.8 | 0.32 | 0.035 | 0.53 | 1.29 | 0.2 | 0.012 | 0.031 | 0 | 0 | 0 | 0 | 0 | 900 | 90 | 340 | 60 | 680 | 664 | 18 |  |  | 15
3.65 | 2.8 | 0.32 | 0.035 | 0.53 | 1.29 | 0.2 | 0.012 | 0.031 | 0 | 0 | 0 | 0 | 0 | 900 | 90 | 360 | 60 | 660 | 664 | 9 |  |  | 15
3.65 | 2.8 | 0.32 | 0.035 | 0.53 | 1.29 | 0.2 | 0.012 | 0.031 | 0 | 0 | 0 | 0 | 0 | 900 | 90 | 380 | 60 | 689 | 672 | 4 |  |  | 15
3.65 | 2.8 | 0.32 | 0.035 | 0.53 | 1.29 | 0.2 | 0.012 | 0.031 | 0 | 0 | 0 | 0 | 0 | 900 | 90 | 400 | 60 | 634 | 486 | 13 |  |  | 15
3.65 | 2.8 | 0.32 | 0.035 | 0.53 | 1.29 | 0.2 | 0.012 | 0.031 | 0 | 0 | 0 | 0 | 0 | 900 | 90 | 340 | 90 | 550 | 462 | 16 |  |  | 15
3.65 | 2.8 | 0.32 | 0.035 | 0.53 | 1.29 | 0.2 | 0.012 | 0.031 | 0 | 0 | 0 | 0 | 0 | 900 | 90 | 360 | 90 | 547 | 460 | 7 |  |  | 15
3.65 | 2.8 | 0.32 | 0.035 | 0.53 | 1.29 | 0.2 | 0.012 | 0.031 | 0 | 0 | 0 | 0 | 0 | 900 | 90 | 380 | 90 | 570 | 556 | 6 |  |  | 15
3.65 | 2.8 | 0.32 | 0.035 | 0.53 | 1.29 | 0.2 | 0.012 | 0.031 | 0 | 0 | 0 | 0 | 0 | 900 | 90 | 400 | 90 | 523 | 420 | 7 |  |  | 15
3.65 | 2.8 | 0.32 | 0.035 | 0.53 | 1.29 | 0.2 | 0.012 | 0.031 | 0 | 0 | 0 | 0 | 0 | 900 | 90 | 340 | 180 | 621 | 600 | 6 |  |  | 15
3.65 | 2.8 | 0.32 | 0.035 | 0.53 | 1.29 | 0.2 | 0.012 | 0.031 | 0 | 0 | 0 | 0 | 0 | 900 | 90 | 360 | 180 | 570 | 558 | 6 |  |  | 15
3.65 | 2.8 | 0.32 | 0.035 | 0.53 | 1.29 | 0.2 | 0.012 | 0.031 | 0 | 0 | 0 | 0 | 0 | 900 | 90 | 380 | 180 | 592 | 582 | 6 |  |  | 15
3.65 | 2.8 | 0.32 | 0.035 | 0.53 | 1.29 | 0.2 | 0.012 | 0.031 | 0 | 0 | 0 | 0 | 0 | 900 | 90 | 400 | 180 | 634 | 612 | 4 |  |  | 15
3.44 | 2.41 | 0.15 | 0.164 | 0 | 0 | 0 | 0.007 | 0.015 | 0 | 0 | 0 | 0 | 0 | 927 | 120 | 260 | 30 | 1223 | 821 | 1.58 | 442 |  | 100
3.44 | 2.41 | 0.15 | 0.164 | 0 | 0 | 0 | 0.007 | 0.015 | 0 | 0 | 0 | 0 | 0 | 927 | 120 | 260 | 60 | 1433 | 1156 | 1.6 | 451 |  | 100
3.44 | 2.41 | 0.15 | 0.164 | 0 | 0 | 0 | 0.007 | 0.015 | 0 | 0 | 0 | 0 | 0 | 927 | 120 | 260 | 120 | 1279 | 1240 | 0.95 | 451 |  | 100
3.44 | 2.41 | 0.15 | 0.164 | 0 | 0 | 0 | 0.007 | 0.015 | 0 | 0 | 0 | 0 | 0 | 927 | 120 | 260 | 180 | 1477 | 1353 | 1.28 | 451 |  | 100
3.44 | 2.41 | 0.15 | 0.164 | 0 | 0 | 0 | 0.007 | 0.015 | 0 | 0 | 0 | 0 | 0 | 927 | 120 | 260 | 240 | 1497 | 1375 | 1.25 | 464 |  | 100
3.44 | 2.41 | 0.15 | 0.164 | 0 | 0 | 0 | 0.007 | 0.015 | 0 | 0 | 0 | 0 | 0 | 927 | 120 | 371 | 30 | 1086 | 847 | 8.2 | 301 |  | 100
3.44 | 2.41 | 0.15 | 0.164 | 0 | 0 | 0 | 0.007 | 0.015 | 0 | 0 | 0 | 0 | 0 | 927 | 120 | 371 | 60 | 1046 | 883 | 2.65 | 286 |  | 100
3.44 | 2.41 | 0.15 | 0.164 | 0 | 0 | 0 | 0.007 | 0.015 | 0 | 0 | 0 | 0 | 0 | 927 | 120 | 371 | 120 | 1223 | 922 | 5.42 | 311 |  | 100
3.44 | 2.41 | 0.15 | 0.164 | 0 | 0 | 0 | 0.007 | 0.015 | 0 | 0 | 0 | 0 | 0 | 927 | 120 | 371 | 180 | 1062 | 897 | 2.84 | 286 |  | 100
3.44 | 2.46 | 0.08 | 0.043 | 0.52 | 1.03 | 0.01 | 0.008 | 0.016 | 0.017 | 0.05 | 0.1 | 0.005 | 0.018 | 927 | 120 | 260 | 120 | 1594 | 1390 | 1.4 | 451 |  | 25
3.44 | 2.46 | 0.08 | 0.043 | 0.52 | 1.03 | 0.01 | 0.008 | 0.016 | 0.017 | 0.05 | 0.1 | 0.005 | 0.018 | 927 | 120 | 288 | 120 | 1329 | 1199 | 1.9 | 353 |  | 25
3.44 | 2.46 | 0.08 | 0.043 | 0.52 | 1.03 | 0.01 | 0.008 | 0.016 | 0.017 | 0.05 | 0.1 | 0.005 | 0.018 | 927 | 120 | 371 | 120 | 1078 | 898 | 2.8 | 311 |  | 25
3.44 | 2.46 | 0.08 | 0.043 | 0.52 | 1.03 | 0.01 | 0.008 | 0.016 | 0.017 | 0.05 | 0.1 | 0.005 | 0.018 | 927 | 120 | 385 | 120 | 1013 | 819 | 3.2 | 301 |  | 25
3.44 | 2.46 | 0.08 | 0.043 | 0.52 | 1.03 | 0.01 | 0.008 | 0.016 | 0.017 | 0.05 | 0.1 | 0.005 | 0.018 | 927 | 120 | 399 | 120 | 1008 | 779 | 4.2 | 279 |  | 25
3.48 | 2.028 | 0.22 | 0.04 | 0.6 | 0.016 | 0.033 | 0 | 0 | 0.012 | 0.05 | 0.04 | 0.0079 | 0.02 | 900 | 60 | 270 | 60 | 1340 | 1276 | 3.7 | 421 |  | 25
3.48 | 2.028 | 0.22 | 0.04 | 0.6 | 0.016 | 0.033 | 0 | 0 | 0.012 | 0.05 | 0.04 | 0.0079 | 0.02 | 900 | 60 | 330 | 60 | 1094 | 881 | 10.2 | 336 |  | 25
3.48 | 2.028 | 0.22 | 0.04 | 0.6 | 0.016 | 0.033 | 0 | 0 | 0.012 | 0.05 | 0.04 | 0.0079 | 0.02 | 900 | 60 | 380 | 60 | 887 | 701 | 8.5 | 311 |  | 25
3.5 | 2.65 | 0.4 | 0.035 | 0.055 | 1.6 | 0.3 | 0.01 | 0.021 | 0.05 | 0 | 0.02 | 0 | 0 | 871 | 120 | 273 | 210 | 1179 | 1137 | 0.8 | 421 |  | 75
3.5 | 2.65 | 0.4 | 0.035 | 0.055 | 1.6 | 0.3 | 0.01 | 0.021 | 0.05 | 0 | 0.02 | 0 | 0 | 871 | 120 | 329 | 150 | 1144 | 1103 | 1.05 | 371 |  | 75
3.5 | 2.65 | 0.4 | 0.035 | 0.055 | 1.6 | 0.3 | 0.01 | 0.021 | 0.05 | 0 | 0.02 | 0 | 0 | 871 | 120 | 366 | 120 | 1010 | 970 | 1.4 | 327 |  | 75
3.5 | 2.65 | 0.4 | 0.035 | 0.055 | 1.6 | 0.3 | 0.01 | 0.021 | 0.05 | 0 | 0.02 | 0 | 0 | 871 | 120 | 385 | 120 | 848 | 595 | 5.1 | 286 |  | 75
3.5 | 2.47 | 0.38 | 0.035 | 0.35 | 1.57 | 0.3 | 0.01 | 0.021 | 0.05 | 0.5 | 0.02 | 0 | 0 | 871 | 120 | 260 | 240 | 1438 | 1250 | 1.6 | 451 |  | 75
3.5 | 2.47 | 0.38 | 0.035 | 0.35 | 1.57 | 0.3 | 0.01 | 0.021 | 0.05 | 0.5 | 0.02 | 0 | 0 | 871 | 120 | 288 | 210 | 1130 | 990 | 2.3 | 421 |  | 75
3.5 | 2.47 | 0.38 | 0.035 | 0.35 | 1.57 | 0.3 | 0.01 | 0.021 | 0.05 | 0.5 | 0.02 | 0 | 0 | 871 | 120 | 358 | 150 | 980 | 750 | 3.8 | 327 |  | 75
3.5 | 2.47 | 0.38 | 0.035 | 0.35 | 1.57 | 0.3 | 0.01 | 0.021 | 0.05 | 0.5 | 0.02 | 0 | 0 | 871 | 120 | 385 | 120 | 830 | 650 | 5.1 | 301 |  | 75
3.5 | 2.63 | 0.318 | 0.0471 | 0.0552 | 0.0423 | 0.0421 | 0.009 | 0.019 | 0 | 0.031 | 0 | 0 | 0.003 | 900 | 90 | 365 | 30 | 1111.1 | 816 | 3 | 327 |  | 25
3.5 | 2.63 | 0.318 | 0.0471 | 0.0552 | 0.0423 | 0.0421 | 0.009 | 0.019 | 0 | 0.031 | 0 | 0 | 0.003 | 900 | 90 | 365 | 60 | 1089.9 | 784 | 10.6 | 311 |  | 25
3.5 | 2.63 | 0.318 | 0.0471 | 0.0552 | 0.0423 | 0.0421 | 0.009 | 0.019 | 0 | 0.031 | 0 | 0 | 0.003 | 900 | 90 | 365 | 120 | 1085.7 | 778 | 12.1 | 286 |  | 25
3.5 | 2.63 | 0.318 | 0.0471 | 0.0552 | 0.0423 | 0.0421 | 0.009 | 0.019 | 0 | 0.031 | 0 | 0 | 0.003 | 900 | 90 | 365 | 180 | 1105.1 | 810 | 10 | 301 |  | 25
3.44 | 2.56 | 0.25 | 0.04 | 0.86 | 0.71 | 0.2 | 0.016 | 0 | 0 | 0.03 | 0 | 0 | 0 | 930 | 90 | 380 | 60 | 805 | 565 | 7.2 | 286 |  | 16
3.44 | 2.56 | 0.25 | 0.04 | 0.86 | 0.71 | 0.2 | 0.016 | 0 | 0 | 0.03 | 0 | 0 | 0 | 930 | 90 | 380 | 90 | 823 | 553 | 6.8 | 264 |  | 16
3.44 | 2.56 | 0.25 | 0.04 | 0.86 | 0.71 | 0.2 | 0.016 | 0 | 0 | 0.03 | 0 | 0 | 0 | 930 | 90 | 380 | 120 | 935 | 732 | 4.5 | 286 |  | 16
3.44 | 2.56 | 0.25 | 0.04 | 0.86 | 0.71 | 0.2 | 0.016 | 0 | 0 | 0.03 | 0 | 0 | 0 | 930 | 90 | 380 | 150 | 957 | 693 | 5.1 | 294 |  | 16
3.5 | 2.8 | 0.3 | 0.04 | 0.5 | 1.5 | 0.3 | 0.02 | 0.02 | 0 | 0 | 0 | 0 | 0 | 850 | 30 | 300 | 120 | 1196 | 1123 | 0.65 |  |  | 75
3.5 | 2.8 | 0.3 | 0.04 | 0.5 | 1.5 | 0.3 | 0.02 | 0.02 | 0 | 0 | 0 | 0 | 0 | 850 | 30 | 350 | 120 | 979 | 873 | 0.93 |  |  | 75
3.5 | 2.8 | 0.3 | 0.04 | 0.5 | 1.5 | 0.3 | 0.02 | 0.02 | 0 | 0 | 0 | 0 | 0 | 850 | 30 | 400 | 120 | 911 | 645 | 3.47 |  |  | 75
3.5 | 2.8 | 0.3 | 0.04 | 0.5 | 1.5 | 0.3 | 0.02 | 0.02 | 0 | 0 | 0 | 0 | 0 | 900 | 30 | 300 | 120 | 1535 | 1385 | 2.9 |  |  | 75
3.5 | 2.8 | 0.3 | 0.04 | 0.5 | 1.5 | 0.3 | 0.02 | 0.02 | 0 | 0 | 0 | 0 | 0 | 900 | 30 | 350 | 120 | 1303 | 1100 | 7.2 |  |  | 75
3.5 | 2.8 | 0.3 | 0.04 | 0.5 | 1.5 | 0.3 | 0.02 | 0.02 | 0 | 0 | 0 | 0 | 0 | 900 | 30 | 400 | 120 | 712 | 510 | 11.8 |  |  | 75
3.5 | 2.8 | 0.3 | 0.04 | 0.5 | 1.5 | 0.3 | 0.02 | 0.02 | 0 | 0 | 0 | 0 | 0 | 950 | 30 | 300 | 120 | 1166 | 1099 | 0.7 |  |  | 75
3.5 | 2.8 | 0.3 | 0.04 | 0.5 | 1.5 | 0.3 | 0.02 | 0.02 | 0 | 0 | 0 | 0 | 0 | 950 | 30 | 350 | 120 | 964 | 537 | 3.96 |  |  | 75
3.5 | 2.8 | 0.3 | 0.04 | 0.5 | 1.5 | 0.3 | 0.02 | 0.02 | 0 | 0 | 0 | 0 | 0 | 950 | 30 | 400 | 120 | 749 | 458 | 5.3 |  |  | 75
3.54 | 2.81 | 0.43 | 0.05 | 0.56 | 1.52 | 0.3 | 0.009 | 0.031 | 0 | 0.3 | 0 | 0 | 0 | 927 | 120 | 260 | 30 |  | 1263 |  |  |  | 25
3.54 | 2.81 | 0.43 | 0.05 | 0.56 | 1.52 | 0.3 | 0.009 | 0.031 | 0 | 0.3 | 0 | 0 | 0 | 927 | 120 | 260 | 60 |  | 1184 |  |  |  | 25
3.54 | 2.81 | 0.43 | 0.05 | 0.56 | 1.52 | 0.3 | 0.009 | 0.031 | 0 | 0.3 | 0 | 0 | 0 | 927 | 120 | 260 | 120 |  | 1108 |  |  |  | 25
3.54 | 2.81 | 0.43 | 0.05 | 0.56 | 1.52 | 0.3 | 0.009 | 0.031 | 0 | 0.3 | 0 | 0 | 0 | 927 | 120 | 288 | 30 |  | 1127 |  |  |  | 25
3.54 | 2.81 | 0.43 | 0.05 | 0.56 | 1.52 | 0.3 | 0.009 | 0.031 | 0 | 0.3 | 0 | 0 | 0 | 927 | 120 | 288 | 60 |  | 1032 |  |  |  | 25
3.54 | 2.81 | 0.43 | 0.05 | 0.56 | 1.52 | 0.3 | 0.009 | 0.031 | 0 | 0.3 | 0 | 0 | 0 | 927 | 120 | 288 | 120 |  | 968 |  |  |  | 25
3.54 | 2.81 | 0.43 | 0.05 | 0.56 | 1.52 | 0.3 | 0.009 | 0.031 | 0 | 0.3 | 0 | 0 | 0 | 927 | 120 | 316 | 30 |  | 985 |  |  |  | 25
3.54 | 2.81 | 0.43 | 0.05 | 0.56 | 1.52 | 0.3 | 0.009 | 0.031 | 0 | 0.3 | 0 | 0 | 0 | 927 | 120 | 316 | 60 |  | 973 |  |  |  | 25
3.54 | 2.81 | 0.43 | 0.05 | 0.56 | 1.52 | 0.3 | 0.009 | 0.031 | 0 | 0.3 | 0 | 0 | 0 | 927 | 120 | 316 | 120 |  | 871 |  |  |  | 25
3.54 | 2.81 | 0.43 | 0.05 | 0.56 | 1.52 | 0.3 | 0.009 | 0.031 | 0 | 0.3 | 0 | 0 | 0 | 927 | 120 | 343 | 30 |  | 946 |  |  |  | 25
3.54 | 2.81 | 0.43 | 0.05 | 0.56 | 1.52 | 0.3 | 0.009 | 0.031 | 0 | 0.3 | 0 | 0 | 0 | 927 | 120 | 343 | 60 |  | 847 |  |  |  | 25
3.54 | 2.81 | 0.43 | 0.05 | 0.56 | 1.52 | 0.3 | 0.009 | 0.031 | 0 | 0.3 | 0 | 0 | 0 | 927 | 120 | 343 | 120 |  | 825 |  |  |  | 25
3.54 | 2.81 | 0.43 | 0.05 | 0.56 | 1.52 | 0.3 | 0.009 | 0.031 | 0 | 0.3 | 0 | 0 | 0 | 927 | 120 | 371 | 30 |  | 872 |  |  |  | 25
3.54 | 2.81 | 0.43 | 0.05 | 0.56 | 1.52 | 0.3 | 0.009 | 0.031 | 0 | 0.3 | 0 | 0 | 0 | 927 | 120 | 371 | 60 |  | 788 |  |  |  | 25
3.54 | 2.81 | 0.43 | 0.05 | 0.56 | 1.52 | 0.3 | 0.009 | 0.031 | 0 | 0.3 | 0 | 0 | 0 | 927 | 120 | 371 | 120 |  | 760 |  |  |  | 25
3.54 | 2.81 | 0.43 | 0.05 | 0.56 | 1.52 | 0.3 | 0.009 | 0.031 | 0 | 0.3 | 0 | 0 | 0 | 927 | 120 | 399 | 30 |  | 830 |  |  |  | 25
3.54 | 2.81 | 0.43 | 0.05 | 0.56 | 1.52 | 0.3 | 0.009 | 0.031 | 0 | 0.3 | 0 | 0 | 0 | 927 | 120 | 399 | 60 |  | 707 |  |  |  | 25
3.54 | 2.81 | 0.43 | 0.05 | 0.56 | 1.52 | 0.3 | 0.009 | 0.031 | 0 | 0.3 | 0 | 0 | 0 | 927 | 120 | 399 | 120 |  | 691 |  |  |  | 25
3.21 | 2.57 | 0.28 | 0.024 | 0 | 0.098 | 0.015 | 0.01 | 0.061 | 0 | 0.036 | 0 | 0 | 0 | 830 | 60 | 400 | 15 | 847 |  | 4.1 | 247 | 241.7 | 25
3.21 | 2.57 | 0.28 | 0.024 | 0 | 0.098 | 0.015 | 0.01 | 0.061 | 0 | 0.036 | 0 | 0 | 0 | 830 | 60 | 400 | 30 | 813 |  | 7.2 | 247 | 228 | 25
3.21 | 2.57 | 0.28 | 0.024 | 0 | 0.098 | 0.015 | 0.01 | 0.061 | 0 | 0.036 | 0 | 0 | 0 | 830 | 60 | 400 | 60 | 847 |  | 11.4 | 240 | 255.5 | 25
3.21 | 2.57 | 0.28 | 0.024 | 0 | 0.098 | 0.015 | 0.01 | 0.061 | 0 | 0.036 | 0 | 0 | 0 | 830 | 60 | 400 | 120 | 828 |  | 6.6 | 253 | 127.3 | 25
3.21 | 2.57 | 0.28 | 0.024 | 0 | 0.098 | 0.015 | 0.01 | 0.061 | 0 | 0.036 | 0 | 0 | 0 | 830 | 60 | 400 | 240 | 820 |  | 5.2 | 234 | 114.4 | 25
3.21 | 2.57 | 0.28 | 0.024 | 0 | 0.098 | 0.015 | 0.01 | 0.061 | 0 | 0.036 | 0 | 0 | 0 | 830 | 60 | 350 | 15 | 878 |  | 6.9 | 336 | 160 | 25
3.21 | 2.57 | 0.28 | 0.024 | 0 | 0.098 | 0.015 | 0.01 | 0.061 | 0 | 0.036 | 0 | 0 | 0 | 830 | 60 | 350 | 30 | 816 |  | 10.3 | 301 | 237.2 | 25
3.21 | 2.57 | 0.28 | 0.024 | 0 | 0.098 | 0.015 | 0.01 | 0.061 | 0 | 0.036 | 0 | 0 | 0 | 830 | 60 | 350 | 60 | 923 |  | 7.3 | 311 | 174.6 | 25
3.21 | 2.57 | 0.28 | 0.024 | 0 | 0.098 | 0.015 | 0.01 | 0.061 | 0 | 0.036 | 0 | 0 | 0 | 830 | 60 | 350 | 120 | 947 |  | 9.8 | 294 | 182.5 | 25
3.21 | 2.57 | 0.28 | 0.024 | 0 | 0.098 | 0.015 | 0.01 | 0.061 | 0 | 0.036 | 0 | 0 | 0 | 830 | 60 | 350 | 240 | 912 |  | 5.8 | 240 | 207.9 | 25
3.21 | 2.57 | 0.28 | 0.024 | 0 | 0.098 | 0.015 | 0.01 | 0.061 | 0 | 0.036 | 0 | 0 | 0 | 830 | 60 | 325 | 15 |  |  |  | 336 | 58.9 | 25
3.21 | 2.57 | 0.28 | 0.024 | 0 | 0.098 | 0.015 | 0.01 | 0.061 | 0 | 0.036 | 0 | 0 | 0 | 830 | 60 | 325 | 30 | 1170 |  | 4.9 | 301 | 133.8 | 25
3.21 | 2.57 | 0.28 | 0.024 | 0 | 0.098 | 0.015 | 0.01 | 0.061 | 0 | 0.036 | 0 | 0 | 0 | 830 | 60 | 325 | 60 | 918 |  | 7.3 | 311 | 99.4 | 25
3.21 | 2.57 | 0.28 | 0.024 | 0 | 0.098 | 0.015 | 0.01 | 0.061 | 0 | 0.036 | 0 | 0 | 0 | 830 | 60 | 325 | 120 | 940 |  | 9.8 | 294 | 132 | 25
3.21 | 2.57 | 0.28 | 0.024 | 0 | 0.098 | 0.015 | 0.01 | 0.061 | 0 | 0.036 | 0 | 0 | 0 | 830 | 60 | 325 | 240 | 875 |  | 5.8 | 362 | 145.7 | 25
3.21 | 2.57 | 0.28 | 0.024 | 0 | 0.098 | 0.015 | 0.01 | 0.061 | 0 | 0.036 | 0 | 0 | 0 | 830 | 60 | 300 | 15 | 1348 |  | 2.8 | 362 | 23.8 | 25
3.21 | 2.57 | 0.28 | 0.024 | 0 | 0.098 | 0.015 | 0.01 | 0.061 | 0 | 0.036 | 0 | 0 | 0 | 830 | 60 | 300 | 30 | 1282 |  | 4.1 | 344 | 42.7 | 25
3.21 | 2.57 | 0.28 | 0.024 | 0 | 0.098 | 0.015 | 0.01 | 0.061 | 0 | 0.036 | 0 | 0 | 0 | 830 | 60 | 300 | 60 | 1329 |  | 2.7 | 319 | 30.3 | 25
3.21 | 2.57 | 0.28 | 0.024 | 0 | 0.098 | 0.015 | 0.01 | 0.061 | 0 | 0.036 | 0 | 0 | 0 | 830 | 60 | 300 | 120 | 1021 |  | 4.7 | 279 | 59.5 | 25
3.21 | 2.57 | 0.28 | 0.024 | 0 | 0.098 | 0.015 | 0.01 | 0.061 | 0 | 0.036 | 0 | 0 | 0 | 830 | 60 | 300 | 240 | 973 |  | 4 | 279 | 55.6 | 25
3.21 | 2.57 | 0.28 | 0.024 | 0 | 0.098 | 0.015 | 0.01 | 0.061 | 0 | 0.036 | 0 | 0 | 0 | 950 | 60 | 400 | 15 | 719 |  | 2.4 | 271 | 16.8 | 25
3.21 | 2.57 | 0.28 | 0.024 | 0 | 0.098 | 0.015 | 0.01 | 0.061 | 0 | 0.036 | 0 | 0 | 0 | 950 | 60 | 400 | 30 | 837 |  | 3.9 | 253 | 35.4 | 25
3.21 | 2.57 | 0.28 | 0.024 | 0 | 0.098 | 0.015 | 0.01 | 0.061 | 0 | 0.036 | 0 | 0 | 0 | 950 | 60 | 400 | 60 | 841 |  | 6.3 | 253 | 61.4 | 25
3.21 | 2.57 | 0.28 | 0.024 | 0 | 0.098 | 0.015 | 0.01 | 0.061 | 0 | 0.036 | 0 | 0 | 0 | 950 | 60 | 400 | 120 | 878 |  | 5 | 253 | 73.1 | 25
3.21 | 2.57 | 0.28 | 0.024 | 0 | 0.098 | 0.015 | 0.01 | 0.061 | 0 | 0.036 | 0 | 0 | 0 | 950 | 60 | 400 | 240 | 890 |  | 3.9 | 264 | 36.4 | 25
3.21 | 2.57 | 0.28 | 0.024 | 0 | 0.098 | 0.015 | 0.01 | 0.061 | 0 | 0.036 | 0 | 0 | 0 | 950 | 60 | 350 | 15 | 1051 |  | 2.7 | 301 | 38 | 25
3.21 | 2.57 | 0.28 | 0.024 | 0 | 0.098 | 0.015 | 0.01 | 0.061 | 0 | 0.036 | 0 | 0 | 0 | 950 | 60 | 350 | 30 | 1067 |  | 3.8 | 301 | 58.8 | 25
3.21 | 2.57 | 0.28 | 0.024 | 0 | 0.098 | 0.015 | 0.01 | 0.061 | 0 | 0.036 | 0 | 0 | 0 | 950 | 60 | 350 | 60 | 1082 |  | 3.3 | 319 | 84.5 | 25
3.21 | 2.57 | 0.28 | 0.024 | 0 | 0.098 | 0.015 | 0.01 | 0.061 | 0 | 0.036 | 0 | 0 | 0 | 950 | 60 | 350 | 120 |  |  |  | 319 | 90.5 | 25
3.21 | 2.57 | 0.28 | 0.024 | 0 | 0.098 | 0.015 | 0.01 | 0.061 | 0 | 0.036 | 0 | 0 | 0 | 950 | 60 | 350 | 240 | 1119 |  | 6.6 | 327 | 114.5 | 25
3.21 | 2.57 | 0.28 | 0.024 | 0 | 0.098 | 0.015 | 0.01 | 0.061 | 0 | 0.036 | 0 | 0 | 0 | 950 | 60 | 325 | 15 |  |  |  | 409 | 17.7 | 25
3.21 | 2.57 | 0.28 | 0.024 | 0 | 0.098 | 0.015 | 0.01 | 0.061 | 0 | 0.036 | 0 | 0 | 0 | 950 | 60 | 325 | 30 | 1141 |  | 2.2 | 400 | 33.6 | 25
3.21 | 2.57 | 0.28 | 0.024 | 0 | 0.098 | 0.015 | 0.01 | 0.061 | 0 | 0.036 | 0 | 0 | 0 | 950 | 60 | 325 | 60 | 1240 |  | 2.7 | 400 | 31.2 | 25
3.21 | 2.57 | 0.28 | 0.024 | 0 | 0.098 | 0.015 | 0.01 | 0.061 | 0 | 0.036 | 0 | 0 | 0 | 950 | 60 | 325 | 120 | 1240 |  | 2.8 | 390 | 40.5 | 25
3.21 | 2.57 | 0.28 | 0.024 | 0 | 0.098 | 0.015 | 0.01 | 0.061 | 0 | 0.036 | 0 | 0 | 0 | 950 | 60 | 325 | 240 | 1234 |  | 2.4 | 400 | 50.3 | 25
3.21 | 2.57 | 0.28 | 0.024 | 0 | 0.098 | 0.015 | 0.01 | 0.061 | 0 | 0.036 | 0 | 0 | 0 | 950 | 60 | 300 | 15 | 1062 |  | 0.2 | 577 | 5.8 | 25
3.21 | 2.57 | 0.28 | 0.024 | 0 | 0.098 | 0.015 | 0.01 | 0.061 | 0 | 0.036 | 0 | 0 | 0 | 950 | 60 | 300 | 30 | 1224 |  | 1.5 | 487 | 4.4 | 25
3.21 | 2.57 | 0.28 | 0.024 | 0 | 0.098 | 0.015 | 0.01 | 0.061 | 0 | 0.036 | 0 | 0 | 0 | 950 | 60 | 300 | 60 | 1346 |  | 1.8 | 432 | 12.4 | 25
3.21 | 2.57 | 0.28 | 0.024 | 0 | 0.098 | 0.015 | 0.01 | 0.061 | 0 | 0.036 | 0 | 0 | 0 | 950 | 60 | 300 | 120 | 1360 |  | 3.4 | 442 | 12.9 | 25
3.21 | 2.57 | 0.28 | 0.024 | 0 | 0.098 | 0.015 | 0.01 | 0.061 | 0 | 0.036 | 0 | 0 | 0 | 950 | 60 | 300 | 240 | 1302 |  | 2 | 432 | 16.4 | 25
3.65 | 2.76 | 0.36 | 0.045 | 0.6 | 0.9 | 0 | 0.014 | 0.016 | 0 | 0 | 0 | 0 | 0 | 900 | 90 | 320 | 120 | 1262 |  | 9.6 | 409 | 125 | 25
3.65 | 2.76 | 0.36 | 0.045 | 0.6 | 0.9 | 0 | 0.014 | 0.016 | 0 | 0 | 0 | 0 | 0 | 900 | 90 | 360 | 120 | 1142 |  | 13.8 | 362 | 157 | 25
3.51 | 2.45 | 0.3 | 0.036 | 0 | 0 | 0 | 0.01 | 0.017 | 0 | 0 | 0 | 0 | 0 | 900 | 90 | 320 | 120 | 1391 |  | 4.42 | 451 | 63 | 25
3.51 | 2.45 | 0.3 | 0.036 | 0 | 0 | 0 | 0.01 | 0.017 | 0 | 0 | 0 | 0 | 0 | 900 | 90 | 360 | 120 | 1169 |  | 7.1 | 390 | 148 | 25
3.53 | 2.27 | 0.215 | 0.04 | 0.43 | 0.47 | 0.17 | 0.009 | 0.026 | 0 | 0 | 0 | 0 | 0 | 900 | 90 | 300 | 180 | 1333 | 1320 | 0.2 | 451 | 70.1 | 25
3.53 | 2.27 | 0.215 | 0.04 | 0.43 | 0.47 | 0.17 | 0.009 | 0.026 | 0 | 0 | 0 | 0 | 0 | 900 | 90 | 300 | 180 | 1246 | 975 | 0.13 | 451 | 57 | 50
3.53 | 2.27 | 0.215 | 0.04 | 0.43 | 0.47 | 0.17 | 0.009 | 0.026 | 0 | 0 | 0 | 0 | 0 | 900 | 90 | 300 | 180 | 1076 | 1039.5 | 0.07 | 464 | 38.5 | 100
3.53 | 2.27 | 0.215 | 0.04 | 0.43 | 0.47 | 0.17 | 0.009 | 0.026 | 0 | 0 | 0 | 0 | 0 | 900 | 90 | 360 | 120 | 1036 | 901 | 1.64 | 353 | 143 | 25
3.53 | 2.27 | 0.215 | 0.04 | 0.43 | 0.47 | 0.17 | 0.009 | 0.026 | 0 | 0 | 0 | 0 | 0 | 900 | 90 | 360 | 120 | 1011 | 898 | 0.98 | 362 | 98.6 | 50
3.53 | 2.27 | 0.215 | 0.04 | 0.43 | 0.47 | 0.17 | 0.009 | 0.026 | 0 | 0 | 0 | 0 | 0 | 900 | 90 | 360 | 120 | 1023.5 | 905 | 1.365 | 362 | 70.8 | 100
3.4 | 2.69 | 0.19 | 0.044 | 0.87 | 0.73 | 0.23 | 0.01 | 0.02 | 0 | 0.04 | 0 | 0.007 | 0.015 | 900 | 90 | 250 | 60 | 1520 | 1410 | 1.8 | 615 |  | 50
3.4 | 2.69 | 0.19 | 0.044 | 0.87 | 0.73 | 0.23 | 0.01 | 0.02 | 0 | 0.04 | 0 | 0.007 | 0.015 | 900 | 90 | 325 | 90 | 1263 | 880 | 3.9 | 464 |  | 50
3.4 | 2.69 | 0.19 | 0.044 | 0.87 | 0.73 | 0.23 | 0.01 | 0.02 | 0 | 0.04 | 0 | 0.007 | 0.015 | 900 | 90 | 375 | 90 | 1075 | 695 | 7.1 | 390 |  | 50
3.4 | 2.69 | 0.19 | 0.044 | 0.87 | 0.73 | 0.23 | 0.01 | 0.02 | 0 | 0.04 | 0 | 0.007 | 0.015 | 900 | 90 | 425 | 60 | 862 | 565 | 9.2 | 344 |  | 50
3.4 | 2.8 | 0.28 | 0.055 | 0.72 | 0.02 | 0.27 | 0.015 | 0.035 | 0 | 0 | 0 | 0 | 0 | 900 | 120 | 370 | 60 | 956 | 619 | 10.3 | 348 |  | 30
3.6 | 2.49 | 0.24 | 0.095 | 1.06 | 0.1 | 0 | 0.125 | 0.132 | 0 | 0 | 0 | 0 | 0 | 900 | 120 | 370 | 60 | 936 | 643 | 8 | 354 |  | 30
3.3 | 2.5 | 0.21 | 0.06 | 1.6 | 1.6 | 0 | 0.008 | 0.01 | 0 | 0 | 0 | 0 | 0 | 850 | 180 | 300 | 30 |  |  |  |  | 84 | 25
3.3 | 2.5 | 0.21 | 0.06 | 1.6 | 1.6 | 0 | 0.008 | 0.01 | 0 | 0 | 0 | 0 | 0 | 850 | 180 | 300 | 60 |  |  |  |  | 85.5 | 25
3.3 | 2.5 | 0.21 | 0.06 | 1.6 | 1.6 | 0 | 0.008 | 0.01 | 0 | 0 | 0 | 0 | 0 | 850 | 180 | 300 | 120 |  |  |  |  | 87 | 25
3.3 | 2.5 | 0.21 | 0.06 | 1.6 | 1.6 | 0 | 0.008 | 0.01 | 0 | 0 | 0 | 0 | 0 | 850 | 180 | 300 | 180 |  |  |  |  | 94 | 25
3.3 | 2.5 | 0.21 | 0.06 | 1.6 | 1.6 | 0 | 0.008 | 0.01 | 0 | 0 | 0 | 0 | 0 | 850 | 180 | 300 | 240 |  |  |  |  | 78.5 | 25
3.3 | 2.5 | 0.21 | 0.06 | 1.6 | 1.6 | 0 | 0.008 | 0.01 | 0 | 0 | 0 | 0 | 0 | 850 | 180 | 300 | 300 |  |  |  |  | 89 | 25
3.3 | 2.5 | 0.21 | 0.06 | 1.6 | 1.6 | 0 | 0.008 | 0.01 | 0 | 0 | 0 | 0 | 0 | 850 | 180 | 300 | 360 |  |  |  |  | 100 | 25
3.3 | 2.5 | 0.21 | 0.06 | 1.6 | 1.6 | 0 | 0.008 | 0.01 | 0 | 0 | 0 | 0 | 0 | 850 | 180 | 325 | 30 |  |  |  |  | 59 | 25
3.3 | 2.5 | 0.21 | 0.06 | 1.6 | 1.6 | 0 | 0.008 | 0.01 | 0 | 0 | 0 | 0 | 0 | 850 | 180 | 325 | 60 |  |  |  |  | 86.5 | 25
3.3 | 2.5 | 0.21 | 0.06 | 1.6 | 1.6 | 0 | 0.008 | 0.01 | 0 | 0 | 0 | 0 | 0 | 850 | 180 | 325 | 120 |  |  |  |  | 93.5 | 25
3.3 | 2.5 | 0.21 | 0.06 | 1.6 | 1.6 | 0 | 0.008 | 0.01 | 0 | 0 | 0 | 0 | 0 | 850 | 180 | 325 | 180 |  |  |  |  | 97 | 25
3.3 | 2.5 | 0.21 | 0.06 | 1.6 | 1.6 | 0 | 0.008 | 0.01 | 0 | 0 | 0 | 0 | 0 | 850 | 180 | 325 | 240 |  |  |  |  | 100 | 25
3.3 | 2.5 | 0.21 | 0.06 | 1.6 | 1.6 | 0 | 0.008 | 0.01 | 0 | 0 | 0 | 0 | 0 | 850 | 180 | 325 | 300 |  |  |  |  | 103.5 | 25
3.3 | 2.5 | 0.21 | 0.06 | 1.6 | 1.6 | 0 | 0.008 | 0.01 | 0 | 0 | 0 | 0 | 0 | 850 | 180 | 325 | 360 |  |  |  |  | 106 | 25
3.3 | 2.5 | 0.21 | 0.06 | 1.6 | 1.6 | 0 | 0.008 | 0.01 | 0 | 0 | 0 | 0 | 0 | 850 | 180 | 350 | 30 |  |  |  |  | 74 | 25
3.3 | 2.5 | 0.21 | 0.06 | 1.6 | 1.6 | 0 | 0.008 | 0.01 | 0 | 0 | 0 | 0 | 0 | 850 | 180 | 350 | 60 |  |  |  |  | 108.5 | 25
3.3 | 2.5 | 0.21 | 0.06 | 1.6 | 1.6 | 0 | 0.008 | 0.01 | 0 | 0 | 0 | 0 | 0 | 850 | 180 | 350 | 120 |  |  |  |  | 109.5 | 25
3.3 | 2.5 | 0.21 | 0.06 | 1.6 | 1.6 | 0 | 0.008 | 0.01 | 0 | 0 | 0 | 0 | 0 | 850 | 180 | 350 | 180 |  |  |  |  | 103 | 25
3.3 | 2.5 | 0.21 | 0.06 | 1.6 | 1.6 | 0 | 0.008 | 0.01 | 0 | 0 | 0 | 0 | 0 | 850 | 180 | 350 | 240 | 1005 |  | 9.1 | 336 | 109 | 25
3.3 | 2.5 | 0.21 | 0.06 | 1.6 | 1.6 | 0 | 0.008 | 0.01 | 0 | 0 | 0 | 0 | 0 | 850 | 180 | 350 | 300 |  |  |  |  | 110 | 25
3.3 | 2.5 | 0.21 | 0.06 | 1.6 | 1.6 | 0 | 0.008 | 0.01 | 0 | 0 | 0 | 0 | 0 | 850 | 180 | 350 | 360 |  |  |  |  | 109 | 25
3.3 | 2.5 | 0.21 | 0.06 | 1.6 | 1.6 | 0 | 0.008 | 0.01 | 0 | 0 | 0 | 0 | 0 | 850 | 180 | 375 | 30 |  |  |  |  | 78.5 | 25
3.3 | 2.5 | 0.21 | 0.06 | 1.6 | 1.6 | 0 | 0.008 | 0.01 | 0 | 0 | 0 | 0 | 0 | 850 | 180 | 375 | 60 |  |  |  |  | 112 | 25
3.3 | 2.5 | 0.21 | 0.06 | 1.6 | 1.6 | 0 | 0.008 | 0.01 | 0 | 0 | 0 | 0 | 0 | 850 | 180 | 375 | 120 |  |  |  |  | 110.5 | 25
3.3 | 2.5 | 0.21 | 0.06 | 1.6 | 1.6 | 0 | 0.008 | 0.01 | 0 | 0 | 0 | 0 | 0 | 850 | 180 | 375 | 180 |  |  |  |  | 100 | 25
3.3 | 2.5 | 0.21 | 0.06 | 1.6 | 1.6 | 0 | 0.008 | 0.01 | 0 | 0 | 0 | 0 | 0 | 850 | 180 | 375 | 240 |  |  |  |  | 111 | 25
3.3 | 2.5 | 0.21 | 0.06 | 1.6 | 1.6 | 0 | 0.008 | 0.01 | 0 | 0 | 0 | 0 | 0 | 850 | 180 | 375 | 300 |  |  |  |  | 103 | 25
3.3 | 2.5 | 0.21 | 0.06 | 1.6 | 1.6 | 0 | 0.008 | 0.01 | 0 | 0 | 0 | 0 | 0 | 850 | 180 | 375 | 360 |  |  |  |  | 78 | 25
3.3 | 2.5 | 0.21 | 0.06 | 1.6 | 1.6 | 0 | 0.008 | 0.01 | 0 | 0 | 0 | 0 | 0 | 850 | 180 | 400 | 30 |  |  |  |  | 50 | 25
3.3 | 2.5 | 0.21 | 0.06 | 1.6 | 1.6 | 0 | 0.008 | 0.01 | 0 | 0 | 0 | 0 | 0 | 850 | 180 | 400 | 60 |  |  |  |  | 57 | 25
3.3 | 2.5 | 0.21 | 0.06 | 1.6 | 1.6 | 0 | 0.008 | 0.01 | 0 | 0 | 0 | 0 | 0 | 850 | 180 | 400 | 120 |  |  |  |  | 61.5 | 25
3.3 | 2.5 | 0.21 | 0.06 | 1.6 | 1.6 | 0 | 0.008 | 0.01 | 0 | 0 | 0 | 0 | 0 | 850 | 180 | 400 | 180 |  |  |  |  | 75 | 25
3.3 | 2.5 | 0.21 | 0.06 | 1.6 | 1.6 | 0 | 0.008 | 0.01 | 0 | 0 | 0 | 0 | 0 | 850 | 180 | 400 | 240 |  |  |  |  | 86 | 25
3.3 | 2.5 | 0.21 | 0.06 | 1.6 | 1.6 | 0 | 0.008 | 0.01 | 0 | 0 | 0 | 0 | 0 | 850 | 180 | 400 | 300 |  |  |  |  | 93.5 | 25
3.3 | 2.5 | 0.21 | 0.06 | 1.6 | 1.6 | 0 | 0.008 | 0.01 | 0 | 0 | 0 | 0 | 0 | 850 | 180 | 400 | 360 |  |  |  |  | 96 | 25
3.3 | 2.5 | 0.21 | 0.06 | 1.6 | 1.6 | 0 | 0.008 | 0.01 | 0 | 0 | 0 | 0 | 0 | 900 | 120 | 300 | 30 |  |  |  |  | 20 | 25
3.3 | 2.5 | 0.21 | 0.06 | 1.6 | 1.6 | 0 | 0.008 | 0.01 | 0 | 0 | 0 | 0 | 0 | 900 | 120 | 300 | 60 |  |  |  |  | 52.5 | 25
3.3 | 2.5 | 0.21 | 0.06 | 1.6 | 1.6 | 0 | 0.008 | 0.01 | 0 | 0 | 0 | 0 | 0 | 900 | 120 | 300 | 120 |  |  |  |  | 73.5 | 25
3.3 | 2.5 | 0.21 | 0.06 | 1.6 | 1.6 | 0 | 0.008 | 0.01 | 0 | 0 | 0 | 0 | 0 | 900 | 120 | 300 | 180 |  |  |  |  | 78.5 | 25
3.3 | 2.5 | 0.21 | 0.06 | 1.6 | 1.6 | 0 | 0.008 | 0.01 | 0 | 0 | 0 | 0 | 0 | 900 | 120 | 300 | 240 | 1292 |  | 4.2 | 464 | 79 | 25
3.3 | 2.5 | 0.21 | 0.06 | 1.6 | 1.6 | 0 | 0.008 | 0.01 | 0 | 0 | 0 | 0 | 0 | 900 | 120 | 300 | 300 |  |  |  |  | 78.5 | 25
3.3 | 2.5 | 0.21 | 0.06 | 1.6 | 1.6 | 0 | 0.008 | 0.01 | 0 | 0 | 0 | 0 | 0 | 900 | 120 | 300 | 360 |  |  |  |  | 79 | 25
3.3 | 2.5 | 0.21 | 0.06 | 1.6 | 1.6 | 0 | 0.008 | 0.01 | 0 | 0 | 0 | 0 | 0 | 900 | 120 | 325 | 30 |  |  |  |  | 20 | 25
3.3 | 2.5 | 0.21 | 0.06 | 1.6 | 1.6 | 0 | 0.008 | 0.01 | 0 | 0 | 0 | 0 | 0 | 900 | 120 | 325 | 60 |  |  |  |  | 57.5 | 25
3.3 | 2.5 | 0.21 | 0.06 | 1.6 | 1.6 | 0 | 0.008 | 0.01 | 0 | 0 | 0 | 0 | 0 | 900 | 120 | 325 | 120 |  |  |  |  | 94.5 | 25
3.3 | 2.5 | 0.21 | 0.06 | 1.6 | 1.6 | 0 | 0.008 | 0.01 | 0 | 0 | 0 | 0 | 0 | 900 | 120 | 325 | 180 |  |  |  |  | 95 | 25
3.3 | 2.5 | 0.21 | 0.06 | 1.6 | 1.6 | 0 | 0.008 | 0.01 | 0 | 0 | 0 | 0 | 0 | 900 | 120 | 325 | 240 | 1161 |  | 7.7 | 371 | 94 | 25
3.3 | 2.5 | 0.21 | 0.06 | 1.6 | 1.6 | 0 | 0.008 | 0.01 | 0 | 0 | 0 | 0 | 0 | 900 | 120 | 325 | 300 |  |  |  |  | 94 | 25
3.3 | 2.5 | 0.21 | 0.06 | 1.6 | 1.6 | 0 | 0.008 | 0.01 | 0 | 0 | 0 | 0 | 0 | 900 | 120 | 325 | 360 |  |  |  |  | 94 | 25
3.3 | 2.5 | 0.21 | 0.06 | 1.6 | 1.6 | 0 | 0.008 | 0.01 | 0 | 0 | 0 | 0 | 0 | 900 | 120 | 350 | 30 |  |  |  |  | 13.5 | 25
3.3 | 2.5 | 0.21 | 0.06 | 1.6 | 1.6 | 0 | 0.008 | 0.01 | 0 | 0 | 0 | 0 | 0 | 900 | 120 | 350 | 60 | 978 |  | 7.3 | 336 | 33.5 | 25
3.3 | 2.5 | 0.21 | 0.06 | 1.6 | 1.6 | 0 | 0.008 | 0.01 | 0 | 0 | 0 | 0 | 0 | 900 | 120 | 350 | 120 | 1010 |  | 8 | 336 | 94.5 | 25
3.3 | 2.5 | 0.21 | 0.06 | 1.6 | 1.6 | 0 | 0.008 | 0.01 | 0 | 0 | 0 | 0 | 0 | 900 | 120 | 350 | 180 | 1035 | 705 | 11 | 327 | 113.5 | 25
3.3 | 2.5 | 0.21 | 0.06 | 1.6 | 1.6 | 0 | 0.008 | 0.01 | 0 | 0 | 0 | 0 | 0 | 900 | 120 | 350 | 240 | 1023 |  | 9.5 | 336 | 108 | 25
3.3 | 2.5 | 0.21 | 0.06 | 1.6 | 1.6 | 0 | 0.008 | 0.01 | 0 | 0 | 0 | 0 | 0 | 900 | 120 | 350 | 300 |  |  |  |  | 105 | 25
3.3 | 2.5 | 0.21 | 0.06 | 1.6 | 1.6 | 0 | 0.008 | 0.01 | 0 | 0 | 0 | 0 | 0 | 900 | 120 | 350 | 360 | 987 |  | 8.5 | 344 | 100 | 25
3.3 | 2.5 | 0.21 | 0.06 | 1.6 | 1.6 | 0 | 0.008 | 0.01 | 0 | 0 | 0 | 0 | 0 | 900 | 120 | 375 | 30 |  |  |  |  | 20 | 25
3.3 | 2.5 | 0.21 | 0.06 | 1.6 | 1.6 | 0 | 0.008 | 0.01 | 0 | 0 | 0 | 0 | 0 | 900 | 120 | 375 | 60 |  |  |  |  | 57.5 | 25
3.3 | 2.5 | 0.21 | 0.06 | 1.6 | 1.6 | 0 | 0.008 | 0.01 | 0 | 0 | 0 | 0 | 0 | 900 | 120 | 375 | 120 |  |  |  |  | 81.5 | 25
3.3 | 2.5 | 0.21 | 0.06 | 1.6 | 1.6 | 0 | 0.008 | 0.01 | 0 | 0 | 0 | 0 | 0 | 900 | 120 | 375 | 180 |  |  |  |  | 84 | 25
3.3 | 2.5 | 0.21 | 0.06 | 1.6 | 1.6 | 0 | 0.008 | 0.01 | 0 | 0 | 0 | 0 | 0 | 900 | 120 | 375 | 240 | 993 |  | 11 | 319 | 86 | 25
3.3 | 2.5 | 0.21 | 0.06 | 1.6 | 1.6 | 0 | 0.008 | 0.01 | 0 | 0 | 0 | 0 | 0 | 900 | 120 | 375 | 300 |  |  |  |  | 88 | 25
3.3 | 2.5 | 0.21 | 0.06 | 1.6 | 1.6 | 0 | 0.008 | 0.01 | 0 | 0 | 0 | 0 | 0 | 900 | 120 | 375 | 360 |  |  |  |  | 90 | 25
3.3 | 2.5 | 0.21 | 0.06 | 1.6 | 1.6 | 0 | 0.008 | 0.01 | 0 | 0 | 0 | 0 | 0 | 900 | 120 | 400 | 30 | 1052 |  | 2.1 | 371 | 20 | 25
3.3 | 2.5 | 0.21 | 0.06 | 1.6 | 1.6 | 0 | 0.008 | 0.01 | 0 | 0 | 0 | 0 | 0 | 900 | 120 | 400 | 60 |  |  |  |  | 44.5 | 25
3.3 | 2.5 | 0.21 | 0.06 | 1.6 | 1.6 | 0 | 0.008 | 0.01 | 0 | 0 | 0 | 0 | 0 | 900 | 120 | 400 | 120 |  |  |  |  | 57 | 25
3.3 | 2.5 | 0.21 | 0.06 | 1.6 | 1.6 | 0 | 0.008 | 0.01 | 0 | 0 | 0 | 0 | 0 | 900 | 120 | 400 | 180 |  |  |  |  | 56 | 25
3.3 | 2.5 | 0.21 | 0.06 | 1.6 | 1.6 | 0 | 0.008 | 0.01 | 0 | 0 | 0 | 0 | 0 | 900 | 120 | 400 | 240 | 912 |  | 5.5 | 311 | 51.5 | 25
3.3 | 2.5 | 0.21 | 0.06 | 1.6 | 1.6 | 0 | 0.008 | 0.01 | 0 | 0 | 0 | 0 | 0 | 900 | 120 | 400 | 300 |  |  |  |  | 43 | 25
3.3 | 2.5 | 0.21 | 0.06 | 1.6 | 1.6 | 0 | 0.008 | 0.01 | 0 | 0 | 0 | 0 | 0 | 900 | 120 | 400 | 360 |  |  |  |  | 37 | 25
3.3 | 2.5 | 0.21 | 0.06 | 1.6 | 1.6 | 0 | 0.008 | 0.01 | 0 | 0 | 0 | 0 | 0 | 950 | 120 | 300 | 30 |  |  |  |  | 12.5 | 25
3.3 | 2.5 | 0.21 | 0.06 | 1.6 | 1.6 | 0 | 0.008 | 0.01 | 0 | 0 | 0 | 0 | 0 | 950 | 120 | 300 | 60 |  |  |  |  | 31.5 | 25
3.3 | 2.5 | 0.21 | 0.06 | 1.6 | 1.6 | 0 | 0.008 | 0.01 | 0 | 0 | 0 | 0 | 0 | 950 | 120 | 300 | 120 |  |  |  |  | 65.5 | 25
3.3 | 2.5 | 0.21 | 0.06 | 1.6 | 1.6 | 0 | 0.008 | 0.01 | 0 | 0 | 0 | 0 | 0 | 950 | 120 | 300 | 180 |  |  |  |  | 73.5 | 25
3.3 | 2.5 | 0.21 | 0.06 | 1.6 | 1.6 | 0 | 0.008 | 0.01 | 0 | 0 | 0 | 0 | 0 | 950 | 120 | 300 | 240 |  |  |  |  | 111 | 25
3.3 | 2.5 | 0.21 | 0.06 | 1.6 | 1.6 | 0 | 0.008 | 0.01 | 0 | 0 | 0 | 0 | 0 | 950 | 120 | 300 | 300 |  |  |  |  | 107 | 25
3.3 | 2.5 | 0.21 | 0.06 | 1.6 | 1.6 | 0 | 0.008 | 0.01 | 0 | 0 | 0 | 0 | 0 | 950 | 120 | 300 | 360 |  |  |  |  | 87 | 25
3.3 | 2.5 | 0.21 | 0.06 | 1.6 | 1.6 | 0 | 0.008 | 0.01 | 0 | 0 | 0 | 0 | 0 | 950 | 120 | 325 | 30 |  |  |  |  | 12 | 25
3.3 | 2.5 | 0.21 | 0.06 | 1.6 | 1.6 | 0 | 0.008 | 0.01 | 0 | 0 | 0 | 0 | 0 | 950 | 120 | 325 | 60 |  |  |  |  | 26.5 | 25
3.3 | 2.5 | 0.21 | 0.06 | 1.6 | 1.6 | 0 | 0.008 | 0.01 | 0 | 0 | 0 | 0 | 0 | 950 | 120 | 325 | 120 |  |  |  |  | 75 | 25
3.3 | 2.5 | 0.21 | 0.06 | 1.6 | 1.6 | 0 | 0.008 | 0.01 | 0 | 0 | 0 | 0 | 0 | 950 | 120 | 325 | 180 |  |  |  |  | 85 | 25
3.3 | 2.5 | 0.21 | 0.06 | 1.6 | 1.6 | 0 | 0.008 | 0.01 | 0 | 0 | 0 | 0 | 0 | 950 | 120 | 325 | 240 |  |  |  |  | 99.5 | 25
3.3 | 2.5 | 0.21 | 0.06 | 1.6 | 1.6 | 0 | 0.008 | 0.01 | 0 | 0 | 0 | 0 | 0 | 950 | 120 | 325 | 300 |  |  |  |  | 87.5 | 25
3.3 | 2.5 | 0.21 | 0.06 | 1.6 | 1.6 | 0 | 0.008 | 0.01 | 0 | 0 | 0 | 0 | 0 | 950 | 120 | 325 | 360 |  |  |  |  | 83 | 25
3.3 | 2.5 | 0.21 | 0.06 | 1.6 | 1.6 | 0 | 0.008 | 0.01 | 0 | 0 | 0 | 0 | 0 | 950 | 120 | 350 | 30 |  |  |  |  | 5 | 25
3.3 | 2.5 | 0.21 | 0.06 | 1.6 | 1.6 | 0 | 0.008 | 0.01 | 0 | 0 | 0 | 0 | 0 | 950 | 120 | 350 | 60 |  |  |  |  | 11 | 25
3.3 | 2.5 | 0.21 | 0.06 | 1.6 | 1.6 | 0 | 0.008 | 0.01 | 0 | 0 | 0 | 0 | 0 | 950 | 120 | 350 | 120 |  |  |  |  | 38.5 | 25
3.3 | 2.5 | 0.21 | 0.06 | 1.6 | 1.6 | 0 | 0.008 | 0.01 | 0 | 0 | 0 | 0 | 0 | 950 | 120 | 350 | 180 |  |  |  |  | 74.5 | 25
3.3 | 2.5 | 0.21 | 0.06 | 1.6 | 1.6 | 0 | 0.008 | 0.01 | 0 | 0 | 0 | 0 | 0 | 950 | 120 | 350 | 240 | 956 |  | 7.2 | 421 | 75 | 25
3.3 | 2.5 | 0.21 | 0.06 | 1.6 | 1.6 | 0 | 0.008 | 0.01 | 0 | 0 | 0 | 0 | 0 | 950 | 120 | 350 | 300 |  |  |  |  | 70 | 25
3.3 | 2.5 | 0.21 | 0.06 | 1.6 | 1.6 | 0 | 0.008 | 0.01 | 0 | 0 | 0 | 0 | 0 | 950 | 120 | 350 | 360 |  |  |  |  | 66.5 | 25
3.3 | 2.5 | 0.21 | 0.06 | 1.6 | 1.6 | 0 | 0.008 | 0.01 | 0 | 0 | 0 | 0 | 0 | 950 | 120 | 375 | 30 |  |  |  |  | 7 | 25
3.3 | 2.5 | 0.21 | 0.06 | 1.6 | 1.6 | 0 | 0.008 | 0.01 | 0 | 0 | 0 | 0 | 0 | 950 | 120 | 375 | 60 |  |  |  |  | 15 | 25
3.3 | 2.5 | 0.21 | 0.06 | 1.6 | 1.6 | 0 | 0.008 | 0.01 | 0 | 0 | 0 | 0 | 0 | 950 | 120 | 375 | 120 |  |  |  |  | 36 | 25
3.3 | 2.5 | 0.21 | 0.06 | 1.6 | 1.6 | 0 | 0.008 | 0.01 | 0 | 0 | 0 | 0 | 0 | 950 | 120 | 375 | 180 |  |  |  |  | 46 | 25
3.3 | 2.5 | 0.21 | 0.06 | 1.6 | 1.6 | 0 | 0.008 | 0.01 | 0 | 0 | 0 | 0 | 0 | 950 | 120 | 375 | 240 |  |  |  |  | 52 | 25
3.3 | 2.5 | 0.21 | 0.06 | 1.6 | 1.6 | 0 | 0.008 | 0.01 | 0 | 0 | 0 | 0 | 0 | 950 | 120 | 375 | 300 |  |  |  |  | 53 | 25
3.3 | 2.5 | 0.21 | 0.06 | 1.6 | 1.6 | 0 | 0.008 | 0.01 | 0 | 0 | 0 | 0 | 0 | 950 | 120 | 375 | 360 |  |  |  |  | 53 | 25
3.3 | 2.5 | 0.21 | 0.06 | 1.6 | 1.6 | 0 | 0.008 | 0.01 | 0 | 0 | 0 | 0 | 0 | 950 | 120 | 400 | 30 |  |  |  |  | 8.5 | 25
3.3 | 2.5 | 0.21 | 0.06 | 1.6 | 1.6 | 0 | 0.008 | 0.01 | 0 | 0 | 0 | 0 | 0 | 950 | 120 | 400 | 60 |  |  |  |  | 22 | 25
3.3 | 2.5 | 0.21 | 0.06 | 1.6 | 1.6 | 0 | 0.008 | 0.01 | 0 | 0 | 0 | 0 | 0 | 950 | 120 | 400 | 120 |  |  |  |  | 36 | 25
3.3 | 2.5 | 0.21 | 0.06 | 1.6 | 1.6 | 0 | 0.008 | 0.01 | 0 | 0 | 0 | 0 | 0 | 950 | 120 | 400 | 180 |  |  |  |  | 36.5 | 25
3.3 | 2.5 | 0.21 | 0.06 | 1.6 | 1.6 | 0 | 0.008 | 0.01 | 0 | 0 | 0 | 0 | 0 | 950 | 120 | 400 | 240 |  |  |  |  | 37 | 25
3.3 | 2.5 | 0.21 | 0.06 | 1.6 | 1.6 | 0 | 0.008 | 0.01 | 0 | 0 | 0 | 0 | 0 | 950 | 120 | 400 | 300 |  |  |  |  | 33 | 25
3.3 | 2.5 | 0.21 | 0.06 | 1.6 | 1.6 | 0 | 0.008 | 0.01 | 0 | 0 | 0 | 0 | 0 | 950 | 120 | 400 | 360 |  |  |  |  | 27.5 | 25
3.6 | 2.6 | 0.13 | 0.085 | 0.52 | 0.52 | 0 | 0.01 | 0.05 | 0 | 0 | 0 | 0 | 0 | 870 | 180 | 340 | 180 | 961 |  | 8.3 |  |  | 25
3.6 | 2.6 | 0.13 | 0.085 | 0.52 | 0.52 | 0 | 0.01 | 0.05 | 0 | 0 | 0 | 0 | 0 | 870 | 180 | 340 | 180 | 1065 |  | 6.9 |  |  | 50
3.6 | 2.6 | 0.13 | 0.085 | 0.52 | 0.52 | 0 | 0.01 | 0.05 | 0 | 0 | 0 | 0 | 0 | 870 | 180 | 340 | 180 | 1052 |  | 7.4 |  |  | 75
3.6 | 2.6 | 0.13 | 0.085 | 0.52 | 0.52 | 0 | 0.01 | 0.05 | 0 | 0 | 0 | 0 | 0 | 870 | 180 | 360 | 180 | 1065 |  | 7.4 |  |  | 25
3.6 | 2.6 | 0.13 | 0.085 | 0.52 | 0.52 | 0 | 0.01 | 0.05 | 0 | 0 | 0 | 0 | 0 | 870 | 180 | 360 | 180 | 1052 |  | 4.9 |  |  | 50
3.6 | 2.6 | 0.13 | 0.085 | 0.52 | 0.52 | 0 | 0.01 | 0.05 | 0 | 0 | 0 | 0 | 0 | 870 | 180 | 360 | 180 | 1052 |  | 6.3 |  |  | 75
3.45 | 2.55 | 0.1 | 0.05 | 0.96 | 0.5 | 0 | 0.01 | 0.04 | 0 | 0 | 0 | 0 | 0 | 870 | 180 | 340 | 180 | 1065 |  | 8.6 |  |  | 25
3.45 | 2.55 | 0.1 | 0.05 | 0.96 | 0.5 | 0 | 0.01 | 0.04 | 0 | 0 | 0 | 0 | 0 | 870 | 180 | 340 | 180 | 1078 |  | 8 |  |  | 50
3.45 | 2.55 | 0.1 | 0.05 | 0.96 | 0.5 | 0 | 0.01 | 0.04 | 0 | 0 | 0 | 0 | 0 | 870 | 180 | 340 | 180 | 1078 |  | 5.1 |  |  | 75
3.45 | 2.55 | 0.1 | 0.05 | 0.96 | 0.5 | 0 | 0.01 | 0.04 | 0 | 0 | 0 | 0 | 0 | 870 | 180 | 360 | 180 | 1078 |  | 8.6 |  |  | 25
3.45 | 2.55 | 0.1 | 0.05 | 0.96 | 0.5 | 0 | 0.01 | 0.04 | 0 | 0 | 0 | 0 | 0 | 870 | 180 | 360 | 180 | 1091 |  | 7.7 |  |  | 50
3.45 | 2.55 | 0.1 | 0.05 | 0.96 | 0.5 | 0 | 0.01 | 0.04 | 0 | 0 | 0 | 0 | 0 | 870 | 180 | 360 | 180 | 1065 |  | 6.6 |  |  | 75
3.6 | 2.5 | 0.1 | 0.051 | 1 | 1.55 | 0 | 0.011 | 0.025 | 0 | 0 | 0 | 0 | 0 | 870 | 180 | 340 | 180 | 1052 |  | 8 |  |  | 25
3.6 | 2.5 | 0.1 | 0.051 | 1 | 1.55 | 0 | 0.011 | 0.025 | 0 | 0 | 0 | 0 | 0 | 870 | 180 | 340 | 180 | 1039 |  | 6.6 |  |  | 50
3.6 | 2.5 | 0.1 | 0.051 | 1 | 1.55 | 0 | 0.011 | 0.025 | 0 | 0 | 0 | 0 | 0 | 870 | 180 | 340 | 180 | 1039 |  | 6.9 |  |  | 75
3.6 | 2.5 | 0.1 | 0.051 | 1 | 1.55 | 0 | 0.011 | 0.025 | 0 | 0 | 0 | 0 | 0 | 870 | 180 | 360 | 180 | 1013 |  | 8 |  |  | 25
3.6 | 2.5 | 0.1 | 0.051 | 1 | 1.55 | 0 | 0.011 | 0.025 | 0 | 0 | 0 | 0 | 0 | 870 | 180 | 360 | 180 | 1026 |  | 7.7 |  |  | 50
3.6 | 2.5 | 0.1 | 0.051 | 1 | 1.55 | 0 | 0.011 | 0.025 | 0 | 0 | 0 | 0 | 0 | 870 | 180 | 360 | 180 | 1039 |  | 5.1 |  |  | 75
3.3 | 2.2 | 0.1 | 0.055 | 0.55 | 1.49 | 0 | 0.012 | 0.02 | 0 | 0 | 0 | 0 | 0 | 870 | 180 | 340 | 180 | 961 |  | 9.7 |  |  | 25
3.3 | 2.2 | 0.1 | 0.055 | 0.55 | 1.49 | 0 | 0.012 | 0.02 | 0 | 0 | 0 | 0 | 0 | 870 | 180 | 340 | 180 | 1065 |  | 5.4 |  |  | 50
3.3 | 2.2 | 0.1 | 0.055 | 0.55 | 1.49 | 0 | 0.012 | 0.02 | 0 | 0 | 0 | 0 | 0 | 870 | 180 | 340 | 180 | 1026 |  | 7.4 |  |  | 75
3.3 | 2.2 | 0.1 | 0.055 | 0.55 | 1.49 | 0 | 0.012 | 0.02 | 0 | 0 | 0 | 0 | 0 | 870 | 180 | 360 | 180 | 896 |  | 7.4 |  |  | 25
3.3 | 2.2 | 0.1 | 0.055 | 0.55 | 1.49 | 0 | 0.012 | 0.02 | 0 | 0 | 0 | 0 | 0 | 870 | 180 | 360 | 180 | 1065 |  | 6 |  |  | 50
3.3 | 2.2 | 0.1 | 0.055 | 0.55 | 1.49 | 0 | 0.012 | 0.02 | 0 | 0 | 0 | 0 | 0 | 870 | 180 | 360 | 180 | 1026 |  | 4.9 |  |  | 75
3.85 | 2.9 | 0.61 | 0.08 | 0 | 1.5 | 0.47 | 0.01 | 0.05 | 0 | 0 | 0 | 0 | 0 | 900 | 120 | 370 | 120 | 875 | 460 | 6.2 | 271 | 105.6 | 25
3.85 | 2.9 | 0.61 | 0.08 | 0 | 1.5 | 0.47 | 0.01 | 0.05 | 0 | 0 | 0 | 0 | 0 | 900 | 120 | 320 | 120 | 1161 | 512 | 3 | 353 | 91.3 | 25
3.85 | 2.9 | 0.61 | 0.08 | 0 | 1.5 | 0.47 | 0.01 | 0.05 | 0 | 0 | 0 | 0 | 0 | 900 | 120 | 270 | 180 | 1275 | 687 | 1.5 | 409 | 80.3 | 25
3.6 | 2.45 | 0.32 | 0.065 | 0.93 | 1.9 | 0 | 0.02 | 0.035 | 0 | 0 | 0 | 0 | 0 | 900 | 120 | 375 | 150 | 950 | 575 | 8.2 | 264 | 108.9 | 25
3.6 | 2.45 | 0.32 | 0.065 | 0.93 | 1.9 | 0 | 0.02 | 0.035 | 0 | 0 | 0 | 0 | 0 | 900 | 120 | 330 | 150 | 1168 | 827 | 5.6 | 336 | 94.6 | 25
3.6 | 2.45 | 0.32 | 0.065 | 0.93 | 1.9 | 0 | 0.02 | 0.035 | 0 | 0 | 0 | 0 | 0 | 900 | 120 | 270 | 180 | 1485 | 1133 | 2.4 | 400 | 86.9 | 25
3.4 | 2.41 | 0.15 | 0.064 | 0 | 0 | 0 | 0.017 | 0.015 | 0 | 0 | 0 | 0 | 0 | 927 | 120 | 260 | 120 | 1528 | 1410 |  |  |  | 25
3.4 | 2.41 | 0.15 | 0.064 | 0 | 0 | 0 | 0.017 | 0.015 | 0 | 0 | 0 | 0 | 0 | 927 | 120 | 273 | 120 | 1522 | 1373 |  |  |  | 25
3.4 | 2.41 | 0.15 | 0.064 | 0 | 0 | 0 | 0.017 | 0.015 | 0 | 0 | 0 | 0 | 0 | 927 | 120 | 288 | 120 | 1470 | 1302 |  |  |  | 25
3.4 | 2.41 | 0.15 | 0.064 | 0 | 0 | 0 | 0.017 | 0.015 | 0 | 0 | 0 | 0 | 0 | 927 | 120 | 316 | 120 | 1326 | 1154 |  |  |  | 25
3.4 | 2.41 | 0.15 | 0.064 | 0 | 0 | 0 | 0.017 | 0.015 | 0 | 0 | 0 | 0 | 0 | 927 | 120 | 330 | 120 | 1277 | 1081 |  |  |  | 25
3.4 | 2.41 | 0.15 | 0.064 | 0 | 0 | 0 | 0.017 | 0.015 | 0 | 0 | 0 | 0 | 0 | 927 | 120 | 343 | 120 | 1185 | 989 |  |  |  | 25
3.4 | 2.41 | 0.15 | 0.064 | 0 | 0 | 0 | 0.017 | 0.015 | 0 | 0 | 0 | 0 | 0 | 927 | 120 | 357 | 120 | 1105 | 946 |  |  |  | 25
3.4 | 2.41 | 0.15 | 0.064 | 0 | 0 | 0 | 0.017 | 0.015 | 0 | 0 | 0 | 0 | 0 | 927 | 120 | 371 | 120 | 1062 | 861 |  |  |  | 25
3.4 | 2.41 | 0.15 | 0.064 | 0 | 0 | 0 | 0.017 | 0.015 | 0 | 0 | 0 | 0 | 0 | 927 | 120 | 385 | 120 | 701 | 636 |  |  |  | 25
3.4 | 2.41 | 0.15 | 0.064 | 0 | 0 | 0 | 0.017 | 0.015 | 0 | 0 | 0 | 0 | 0 | 927 | 120 | 400 | 120 | 585 | 480 |  |  |  | 25
3.45 | 2.48 | 0.4 | 0.05 | 0.3 | 1.5 | 0.5 | 0.012 | 0.013 | 0 | 0 | 0 | 0 | 0 | 927 | 120 | 260 | 120 | 1446.4 | 1126.2 | 2.6 | 442 |  | 25
3.45 | 2.48 | 0.4 | 0.05 | 0.3 | 1.5 | 0.5 | 0.012 | 0.013 | 0 | 0 | 0 | 0 | 0 | 927 | 120 | 316 | 120 | 1264.1 | 1031.3 | 4.4 | 381 |  | 25
3.45 | 2.48 | 0.4 | 0.05 | 0.3 | 1.5 | 0.5 | 0.012 | 0.013 | 0 | 0 | 0 | 0 | 0 | 927 | 120 | 385 | 120 | 1069.1 | 776.1 | 13.7 | 286 |  | 25
3.8 | 2.9 | 0.08 | 0.032 | 0 | 0 | 0 | 0.006 | 0.02 | 0 | 0 | 0 | 0 | 0 | 900 | 90 | 350 | 60 | 1133.6 |  | 6.8 |  | 94.5 | 25
3.8 | 2.9 | 0.08 | 0.032 | 0 | 0 | 0 | 0.006 | 0.02 | 0 | 0 | 0 | 0 | 0 | 900 | 90 | 350 | 120 | 1131 |  | 5.5 |  | 78.6 | 25
3.8 | 2.9 | 0.08 | 0.032 | 0 | 0 | 0 | 0.006 | 0.02 | 0 | 0 | 0 | 0 | 0 | 900 | 90 | 350 | 180 | 1159 |  | 3.9 |  | 54 | 25
3.6 | 2.5 | 0.28 | 0.066 | 0.47 | 0 | 0 | 0.014 | 0.014 | 0 | 0 | 0 | 0 | 0 | 900 | 120 | 350 | 60 | 1173.5 |  | 4.9 |  | 85.5 | 25
3.6 | 2.5 | 0.28 | 0.066 | 0.47 | 0 | 0 | 0.014 | 0.014 | 0 | 0 | 0 | 0 | 0 | 900 | 120 | 350 | 120 | 1121 |  | 7.9 |  | 105 | 25
3.6 | 2.5 | 0.28 | 0.066 | 0.47 | 0 | 0 | 0.014 | 0.014 | 0 | 0 | 0 | 0 | 0 | 900 | 120 | 350 | 180 | 1128.5 |  | 7.1 |  | 105 | 25
3.6 | 2.5 | 0.28 | 0.066 | 0.47 | 0 | 0 | 0.014 | 0.014 | 0 | 0 | 0 | 0 | 0 | 900 | 120 | 350 | 240 | 1210 |  | 5.9 |  | 100.5 | 25
3.6 | 2.5 | 0.28 | 0.066 | 0.47 | 0 | 0 | 0.014 | 0.014 | 0 | 0 | 0 | 0 | 0 | 900 | 120 | 350 | 360 | 1185 |  | 5.5 |  | 81.5 | 25
3.07 | 2.15 | 0.26 | 0.043 | 1.6 | 1.5 | 0 | 0.01 | 0.02 | 0 | 0 | 0 | 0 | 0 | 900 | 120 | 350 | 60 | 1131 |  | 5.3 |  | 46 | 25
3.07 | 2.15 | 0.26 | 0.043 | 1.6 | 1.5 | 0 | 0.01 | 0.02 | 0 | 0 | 0 | 0 | 0 | 900 | 120 | 350 | 120 | 1128.5 |  | 9.9 |  | 89.5 | 25
3.07 | 2.15 | 0.26 | 0.043 | 1.6 | 1.5 | 0 | 0.01 | 0.02 | 0 | 0 | 0 | 0 | 0 | 900 | 120 | 350 | 180 | 1082.5 |  | 11.1 |  | 121.5 | 25
3.07 | 2.15 | 0.26 | 0.043 | 1.6 | 1.5 | 0 | 0.01 | 0.02 | 0 | 0 | 0 | 0 | 0 | 900 | 120 | 350 | 240 | 1041.5 |  | 10.1 |  | 105 | 25
3.07 | 2.15 | 0.26 | 0.043 | 1.6 | 1.5 | 0 | 0.01 | 0.02 | 0 | 0 | 0 | 0 | 0 | 900 | 120 | 350 | 360 | 1041 |  | 6.1 |  | 50.5 | 25